## Sheet1
temperature_C | wt_percent_Cu | wt_percent_Ni | wt_percent_Mn | wt_percent_P | wt_percent_Si | wt_percent_C | log(fluence_n_cm2) | log(flux_n_cm2_sec) | Measured DT41J [C] | datatype
287 | 0.04 | 0.74 | 0.6 | 0.012 | 0.23 | 0.21 | 18.66455 | 11.16574 | 24.88889 | Plotter
287 | 0.04 | 0.74 | 0.6 | 0.012 | 0.23 | 0.21 | 18.66455 | 11.16574 | 19.27778 | Plotter
287 | 0.04 | 0.74 | 0.6 | 0.012 | 0.23 | 0.21 | 19.64197 | 11.16089 | 38.61111 | Plotter
287 | 0.04 | 0.74 | 0.6 | 0.012 | 0.23 | 0.21 | 19.64197 | 11.16089 | 12.83333 | Plotter
287 | 0.03 | 0.56 | 1.4 | 0.005 | 0.31 | 0.13 | 18.66455 | 11.16574 | 4.388889 | Plotter
287 | 0.03 | 0.56 | 1.4 | 0.005 | 0.31 | 0.13 | 19.64197 | 11.16089 | 14.66667 | Plotter
291.1111 | 0.15 | 0.52 | 1.32 | 0.01 | 0.2 | 0.21 | 17.86153 | 10.3896 | 10 | Plotter
291.1111 | 0.15 | 0.52 | 1.32 | 0.01 | 0.2 | 0.21 | 17.86153 | 10.3896 | 24.44444 | Plotter
292.2222 | 0.15 | 0.52 | 1.32 | 0.01 | 0.2 | 0.21 | 19.01284 | 10.96626 | 26.11111 | Plotter
292.2222 | 0.15 | 0.52 | 1.32 | 0.01 | 0.2 | 0.21 | 19.16435 | 10.93719 | 29.44444 | Plotter
292.2222 | 0.15 | 0.52 | 1.32 | 0.01 | 0.2 | 0.21 | 19.01284 | 10.96626 | 39.44444 | Plotter
292.2222 | 0.15 | 0.52 | 1.32 | 0.01 | 0.2 | 0.21 | 19.16435 | 10.93719 | 24.44444 | Plotter
292.2222 | 0.15 | 0.52 | 1.32 | 0.01 | 0.2 | 0.21 | 18.63144 | 10.65988 | 12.22222 | Plotter
292.2222 | 0.15 | 0.52 | 1.32 | 0.01 | 0.2 | 0.21 | 18.63144 | 10.65988 | -2.777778 | Plotter
291.1111 | 0.17 | 0.64 | 1.478 | 0.011 | 0.225 | 0.217 | 17.86153 | 10.3896 | 4.444444 | Plotter
292.2222 | 0.17 | 0.64 | 1.478 | 0.011 | 0.225 | 0.217 | 19.01284 | 10.96626 | 39.44444 | Plotter
292.2222 | 0.17 | 0.64 | 1.478 | 0.011 | 0.225 | 0.217 | 19.16435 | 10.93719 | 41.66667 | Plotter
292.2222 | 0.17 | 0.64 | 1.478 | 0.011 | 0.225 | 0.217 | 18.63144 | 10.65988 | 27.77778 | Plotter
291.1111 | 0.27 | 0.58 | 1.49 | 0.016 | 0.51 | 0.09 | 17.86153 | 10.3896 | 55.55556 | Plotter
292.2222 | 0.27 | 0.58 | 1.49 | 0.016 | 0.51 | 0.09 | 19.01284 | 10.96626 | 80.55556 | Plotter
292.2222 | 0.27 | 0.58 | 1.49 | 0.016 | 0.51 | 0.09 | 19.16435 | 10.93719 | 96.66667 | Plotter
290 | 0.096 | 0.58 | 1.4 | 0.009 | 0.21 | 0.22 | 18.48144 | 10.75475 | 13.05556 | Plotter
290 | 0.096 | 0.58 | 1.4 | 0.009 | 0.21 | 0.22 | 18.48144 | 10.75475 | 18.55556 | Plotter
290 | 0.096 | 0.58 | 1.4 | 0.009 | 0.21 | 0.22 | 19.33244 | 10.63801 | 29.38889 | Plotter
290 | 0.174 | 0.665 | 1.465 | 0.01 | 0.186 | 0.219 | 19.33244 | 10.63801 | 74.44444 | Plotter
290 | 0.045 | 0.083 | 1.33 | 0.004 | 0.14 | 0.13 | 18.48144 | 10.75475 | 7.333333 | Plotter
290 | 0.045 | 0.083 | 1.33 | 0.004 | 0.14 | 0.13 | 19.33244 | 10.63801 | 8.944444 | Plotter
293.3333 | 0.03 | 0.73 | 1.33 | 0.007 | 0.28 | 0.2 | 18.58883 | 11.02557 | 3.111111 | Plotter
289.4444 | 0.03 | 0.73 | 1.33 | 0.007 | 0.28 | 0.2 | 19.06819 | 10.93591 | 21.05556 | Plotter
290 | 0.03 | 0.73 | 1.33 | 0.007 | 0.28 | 0.2 | 19.29667 | 10.90632 | 13.33333 | Plotter
293.3333 | 0.03 | 0.73 | 1.33 | 0.007 | 0.28 | 0.2 | 18.58883 | 11.02557 | -8.777778 | Plotter
289.4444 | 0.03 | 0.73 | 1.33 | 0.007 | 0.28 | 0.2 | 19.06819 | 10.93591 | 16.27778 | Plotter
290 | 0.03 | 0.73 | 1.33 | 0.007 | 0.28 | 0.2 | 19.29667 | 10.90632 | 20.61111 | Plotter
293.3333 | 0.04 | 0.67 | 1.44 | 0.015 | 0.48 | 0.066 | 18.58883 | 11.02557 | 9.666667 | Plotter
289.4444 | 0.04 | 0.67 | 1.44 | 0.015 | 0.48 | 0.066 | 19.06819 | 10.93591 | 16.55556 | Plotter
290 | 0.04 | 0.67 | 1.44 | 0.015 | 0.48 | 0.066 | 19.29667 | 10.90632 | 27.22222 | Plotter
288.8889 | 0.057 | 0.77 | 1.38 | 0.013 | 0.3 | 0.24 | 18.58883 | 11.01814 | -5.333333 | Plotter
288.8889 | 0.057 | 0.77 | 1.38 | 0.013 | 0.3 | 0.24 | 19.0607 | 10.93453 | -5.333333 | Plotter
288.8889 | 0.057 | 0.77 | 1.38 | 0.013 | 0.3 | 0.24 | 19.31597 | 10.88469 | 2.555556 | Plotter
288.8889 | 0.057 | 0.77 | 1.38 | 0.013 | 0.3 | 0.24 | 18.58883 | 11.01814 | -0.05555556 | Plotter
288.8889 | 0.057 | 0.77 | 1.38 | 0.013 | 0.3 | 0.24 | 19.0607 | 10.93453 | 18.77778 | Plotter
288.8889 | 0.057 | 0.77 | 1.38 | 0.013 | 0.3 | 0.24 | 19.31597 | 10.88469 | 18.38889 | Plotter
288.8889 | 0.04 | 0.64 | 1.45 | 0.011 | 0.53 | 0.069 | 18.58883 | 11.01814 | -0.4444444 | Plotter
288.8889 | 0.04 | 0.64 | 1.45 | 0.011 | 0.53 | 0.069 | 19.0607 | 10.93453 | 14.5 | Plotter
288.8889 | 0.04 | 0.64 | 1.45 | 0.011 | 0.53 | 0.069 | 19.31597 | 10.88469 | 13.16667 | Plotter
275.5556 | 0.14 | 0.55 | 1.35 | 0.007 | 0.19 | 0.2 | 17.18184 | 8.726273 | 15 | Plotter
275.5556 | 0.2 | 0.33 | 1.49 | 0.01 | 0.09 | 0.15 | 17.18184 | 8.726273 | 15.55556 | Plotter
292 | 0.04 | 0.86 | 0.71 | 0.011 | 0.2 | 0 | 18.98722 | 11.21443 | 9 | Plotter
292 | 0.04 | 0.86 | 0.71 | 0.011 | 0.2 | 0 | 19.13354 | 11.0169 | 12 | Plotter
292 | 0.04 | 0.85 | 0.75 | 0.01 | 0.32 | 0 | 18.98722 | 11.21443 | 17 | Plotter
292 | 0.04 | 0.85 | 0.75 | 0.01 | 0.32 | 0 | 19.13354 | 11.0169 | 18 | Plotter
292 | 0.09 | 0.05 | 1.98 | 0.011 | 0.19 | 0 | 18.98722 | 11.21443 | 34 | Plotter
292 | 0.09 | 0.05 | 1.98 | 0.011 | 0.19 | 0 | 19.13354 | 11.0169 | 40 | Plotter
298.8889 | 0.1 | 0.18 | 1.42 | 0.016 | 0.25 | 0.3 | 18.17609 | 10.80169 | -13.88889 | Plotter
298.8889 | 0.1 | 0.18 | 1.42 | 0.016 | 0.25 | 0.3 | 19.36173 | 11.98733 | 37.22222 | Plotter
298.8889 | 0.1 | 0.18 | 1.42 | 0.016 | 0.25 | 0.3 | 20.02938 | 12.21087 | 83.88889 | Plotter
298.8889 | 0.1 | 0.18 | 1.42 | 0.016 | 0.25 | 0.3 | 18.85126 | 10.87808 | 31.11111 | Plotter
298.8889 | 0.1 | 0.18 | 1.42 | 0.016 | 0.25 | 0.3 | 19.35603 | 10.92145 | 58.33333 | Plotter
298.8889 | 0.27 | 0.1 | 1.25 | 0.014 | 0.28 | 0.12 | 18.17609 | 10.80169 | 27.22222 | Plotter
298.8889 | 0.27 | 0.1 | 1.25 | 0.014 | 0.28 | 0.12 | 18.85126 | 10.87808 | 78.33333 | Plotter
298.8889 | 0.27 | 0.1 | 1.25 | 0.014 | 0.28 | 0.12 | 19.35603 | 10.92145 | 68.33333 | Plotter
283.8889 | 0.2 | 0.54 | 1.31 | 0.01 | 0.18 | 0.2 | 18.48001 | 10.90202 | 71.05556 | Plotter
283.8889 | 0.2 | 0.54 | 1.31 | 0.01 | 0.18 | 0.2 | 18.79239 | 10.73728 | 65.72222 | Plotter
283.8889 | 0.2 | 0.54 | 1.31 | 0.01 | 0.18 | 0.2 | 18.97955 | 10.70989 | 82.05556 | Plotter
283.8889 | 0.2 | 0.54 | 1.31 | 0.01 | 0.18 | 0.2 | 19.32222 | 10.66808 | 78.72222 | Plotter
283.8889 | 0.2 | 0.54 | 1.31 | 0.01 | 0.18 | 0.2 | 18.48001 | 10.90202 | 76.66667 | Plotter
283.8889 | 0.2 | 0.54 | 1.31 | 0.01 | 0.18 | 0.2 | 18.79239 | 10.73728 | 73.38889 | Plotter
283.8889 | 0.2 | 0.54 | 1.31 | 0.01 | 0.18 | 0.2 | 18.97955 | 10.70989 | 100.1111 | Plotter
283.8889 | 0.2 | 0.54 | 1.31 | 0.01 | 0.18 | 0.2 | 19.32222 | 10.66808 | 92.72222 | Plotter
283.8889 | 0.26 | 0.62 | 1.37 | 0.018 | 0.27 | 0.11 | 18.48001 | 10.90202 | 88.77778 | Plotter
283.8889 | 0.26 | 0.62 | 1.37 | 0.018 | 0.27 | 0.11 | 18.79239 | 10.73728 | 91.61111 | Plotter
283.8889 | 0.26 | 0.62 | 1.37 | 0.018 | 0.27 | 0.11 | 18.97955 | 10.70989 | 103.5556 | Plotter
283.8889 | 0.26 | 0.62 | 1.37 | 0.018 | 0.27 | 0.11 | 19.32222 | 10.66808 | 99.16667 | Plotter
283.8889 | 0.05 | 0.56 | 1.32 | 0.01 | 0.24 | 0.24 | 18.78533 | 11.15619 | 13.33333 | Plotter
283.8889 | 0.05 | 0.56 | 1.32 | 0.01 | 0.24 | 0.24 | 19.4183 | 11.14134 | 31.11111 | Plotter
283.8889 | 0.05 | 0.56 | 1.32 | 0.01 | 0.24 | 0.24 | 19.56585 | 11.0736 | 39.88889 | Plotter
283.8889 | 0.05 | 0.56 | 1.32 | 0.01 | 0.24 | 0.24 | 18.78533 | 11.15619 | 10.11111 | Plotter
283.8889 | 0.05 | 0.56 | 1.32 | 0.01 | 0.24 | 0.24 | 19.4183 | 11.14134 | 25.83333 | Plotter
283.8889 | 0.05 | 0.56 | 1.32 | 0.01 | 0.24 | 0.24 | 19.56585 | 11.0736 | 35.44444 | Plotter
283.8889 | 0.05 | 0.56 | 1.32 | 0.01 | 0.24 | 0.24 | 19.74663 | 11.10108 | 54.44444 | Plotter
283.8889 | 0.05 | 0.56 | 1.32 | 0.01 | 0.24 | 0.24 | 19.74663 | 11.10108 | 58.05556 | Plotter
283.8889 | 0.08 | 0.07 | 1.17 | 0.008 | 0.14 | 0.1 | 18.78533 | 11.15619 | 3.222222 | Plotter
283.8889 | 0.08 | 0.07 | 1.17 | 0.008 | 0.14 | 0.1 | 19.4183 | 11.14134 | 14.77778 | Plotter
283.8889 | 0.08 | 0.07 | 1.17 | 0.008 | 0.14 | 0.1 | 19.56585 | 11.0736 | 3.333333 | Plotter
283.8889 | 0.08 | 0.07 | 1.17 | 0.008 | 0.14 | 0.1 | 19.74663 | 11.10108 | 13 | Plotter
276.6667 | 0.12 | 0.56 | 1.5 | 0.01 | 0.27 | 0.23 | 17.60853 | 9.072006 | 10.49444 | Plotter
292.2222 | 0.05 | 0.73 | 0.69 | 0.01 | 0.27 | 0.21 | 18.61172 | 11.04103 | 15.94444 | Plotter
289.4444 | 0.05 | 0.73 | 0.69 | 0.01 | 0.27 | 0.21 | 19.17319 | 10.9208 | 10.16667 | Plotter
290 | 0.05 | 0.73 | 0.69 | 0.01 | 0.27 | 0.21 | 19.35411 | 10.88822 | 27.5 | Plotter
292.2222 | 0.05 | 0.73 | 0.69 | 0.01 | 0.27 | 0.21 | 18.61172 | 11.04103 | 10.33333 | Plotter
289.4444 | 0.05 | 0.73 | 0.69 | 0.01 | 0.27 | 0.21 | 19.17319 | 10.9208 | 30.33333 | Plotter
290 | 0.05 | 0.73 | 0.69 | 0.01 | 0.27 | 0.21 | 19.35411 | 10.88822 | 16.38889 | Plotter
292.2222 | 0.026 | 0.71 | 1.48 | 0.011 | 0.57 | 0.08 | 18.61172 | 11.04103 | 2.888889 | Plotter
289.4444 | 0.026 | 0.71 | 1.48 | 0.011 | 0.57 | 0.08 | 19.17319 | 10.9208 | 22.27778 | Plotter
290 | 0.026 | 0.71 | 1.48 | 0.011 | 0.57 | 0.08 | 19.35411 | 10.88822 | 28.11111 | Plotter
293.3333 | 0.07 | 0.65 | 1.18 | 0.005 | 0.23 | 0.18 | 18.60853 | 11.03417 | -2.666667 | Plotter
289.4444 | 0.07 | 0.65 | 1.18 | 0.005 | 0.23 | 0.18 | 19.08279 | 10.91466 | 1.388889 | Plotter
289.4444 | 0.07 | 0.65 | 1.18 | 0.005 | 0.23 | 0.18 | 19.33846 | 10.90364 | 8.277778 | Plotter
293.3333 | 0.07 | 0.65 | 1.18 | 0.005 | 0.23 | 0.18 | 18.60853 | 11.03417 | 11.33333 | Plotter
289.4444 | 0.07 | 0.65 | 1.18 | 0.005 | 0.23 | 0.18 | 19.08279 | 10.91466 | 17.83333 | Plotter
289.4444 | 0.07 | 0.65 | 1.18 | 0.005 | 0.23 | 0.18 | 19.33846 | 10.90364 | 21.94444 | Plotter
293.3333 | 0.03 | 0.65 | 1.34 | 0.01 | 0.55 | 0.09 | 18.60853 | 11.03417 | 4.833333 | Plotter
289.4444 | 0.03 | 0.65 | 1.34 | 0.01 | 0.55 | 0.09 | 19.08279 | 10.91466 | 16 | Plotter
289.4444 | 0.03 | 0.65 | 1.34 | 0.01 | 0.55 | 0.09 | 19.33846 | 10.90364 | 30.11111 | Plotter
294.4444 | 0.09 | 0.845 | 0.725 | 0.008 | 0.292 | 0.204 | 18.46538 | 11.06895 | -11.11111 | Plotter
294.4444 | 0.09 | 0.845 | 0.725 | 0.008 | 0.292 | 0.204 | 19.11727 | 10.92124 | 8.266667 | Plotter
294.4444 | 0.09 | 0.845 | 0.725 | 0.008 | 0.292 | 0.204 | 19.36361 | 10.89679 | 15.87222 | Plotter
294.4444 | 0.09 | 0.845 | 0.725 | 0.008 | 0.292 | 0.204 | 18.46538 | 11.06895 | 7.777778 | Plotter
294.4444 | 0.09 | 0.845 | 0.725 | 0.008 | 0.292 | 0.204 | 19.11727 | 10.92124 | 25.03333 | Plotter
294.4444 | 0.09 | 0.845 | 0.725 | 0.008 | 0.292 | 0.204 | 19.36361 | 10.89679 | 25.9 | Plotter
294.4444 | 0.049 | 0.725 | 1.85 | 0.012 | 0.239 | 0.059 | 18.46538 | 11.06895 | 0 | Plotter
294.4444 | 0.049 | 0.725 | 1.85 | 0.012 | 0.239 | 0.059 | 19.11727 | 10.92124 | 9.933333 | Plotter
294.4444 | 0.049 | 0.725 | 1.85 | 0.012 | 0.239 | 0.059 | 19.36361 | 10.89679 | 13.91111 | Plotter
294.4444 | 0.081 | 0.61 | 1.393 | 0.012 | 0.285 | 0.235 | 18.51851 | 11.08521 | 11.66667 | Plotter
294.4444 | 0.081 | 0.61 | 1.393 | 0.012 | 0.285 | 0.235 | 19.0607 | 10.90675 | 25 | Plotter
294.4444 | 0.081 | 0.61 | 1.393 | 0.012 | 0.285 | 0.235 | 19.35218 | 10.8877 | 22.79444 | Plotter
294.4444 | 0.081 | 0.61 | 1.393 | 0.012 | 0.285 | 0.235 | 18.51851 | 11.08521 | 17.22222 | Plotter
294.4444 | 0.081 | 0.61 | 1.393 | 0.012 | 0.285 | 0.235 | 19.0607 | 10.90675 | 28.33333 | Plotter
294.4444 | 0.081 | 0.61 | 1.393 | 0.012 | 0.285 | 0.235 | 19.35218 | 10.8877 | 33.39444 | Plotter
294.4444 | 0.042 | 0.153 | 1.163 | 0.008 | 0.133 | 0.14 | 18.51851 | 11.08521 | -18.33333 | Plotter
294.4444 | 0.042 | 0.153 | 1.163 | 0.008 | 0.133 | 0.14 | 19.0607 | 10.90675 | 17.77778 | Plotter
294.4444 | 0.042 | 0.153 | 1.163 | 0.008 | 0.133 | 0.14 | 19.35218 | 10.8877 | 32.23333 | Plotter
287.2222 | 0.12 | 0.64 | 1.29 | 0.011 | 0.24 | 0.26 | 18.69897 | 10.7216 | 36.55556 | Plotter
287.2222 | 0.12 | 0.64 | 1.29 | 0.011 | 0.24 | 0.26 | 19.28103 | 10.73495 | 61.72222 | Plotter
287.2222 | 0.12 | 0.64 | 1.29 | 0.011 | 0.24 | 0.26 | 19.28103 | 10.73495 | 60.83333 | Plotter
286.6667 | 0.12 | 0.64 | 1.29 | 0.011 | 0.24 | 0.26 | 19.34242 | 10.41824 | 54.77778 | Plotter
286.6667 | 0.12 | 0.64 | 1.29 | 0.011 | 0.24 | 0.26 | 19.34242 | 10.41824 | 70.55556 | Plotter
287.2222 | 0.174 | 0.665 | 1.465 | 0.01 | 0.186 | 0.219 | 18.69897 | 10.7216 | 56.11111 | Plotter
287.2222 | 0.18 | 0.16 | 1.05 | 0.014 | 0.2 | 0.15 | 18.69897 | 10.7216 | 28 | Plotter
287.2222 | 0.18 | 0.16 | 1.05 | 0.014 | 0.2 | 0.15 | 19.28103 | 10.73495 | 57.61111 | Plotter
286.6667 | 0.18 | 0.16 | 1.05 | 0.014 | 0.2 | 0.15 | 19.34242 | 10.41824 | 43.33333 | Plotter
287.7778 | 0.133 | 0.66 | 1.21 | 0.005 | 0.205 | 0.208 | 18.91645 | 10.75207 | 45 | Plotter
287.2222 | 0.133 | 0.66 | 1.21 | 0.005 | 0.205 | 0.208 | 19.29003 | 10.74356 | 60 | Plotter
287.2222 | 0.133 | 0.66 | 1.21 | 0.005 | 0.205 | 0.208 | 19.29003 | 10.74356 | 57.22222 | Plotter
286.6667 | 0.133 | 0.66 | 1.21 | 0.005 | 0.205 | 0.208 | 19.38739 | 10.45513 | 75.33333 | Plotter
287.7778 | 0.174 | 0.665 | 1.465 | 0.01 | 0.186 | 0.219 | 18.91645 | 10.75207 | 66.11111 | Plotter
287.7778 | 0.21 | 0.06 | 1.167 | 0.013 | 0.143 | 0.115 | 18.91645 | 10.75207 | 37.22222 | Plotter
287.2222 | 0.21 | 0.06 | 1.167 | 0.013 | 0.143 | 0.115 | 19.29003 | 10.74356 | 43.88889 | Plotter
286.6667 | 0.21 | 0.06 | 1.167 | 0.013 | 0.143 | 0.115 | 19.38739 | 10.45513 | 38.72222 | Plotter
280 | 0.14 | 0.49 | 1.4 | 0.009 | 0.25 | 0.24 | 18.42651 | 10.8239 | 32.77778 | Plotter
280 | 0.14 | 0.49 | 1.4 | 0.009 | 0.25 | 0.24 | 18.9196 | 10.87922 | 47.77778 | Plotter
280 | 0.14 | 0.49 | 1.4 | 0.009 | 0.25 | 0.24 | 19.07918 | 10.88577 | 54.44444 | Plotter
280 | 0.14 | 0.49 | 1.4 | 0.009 | 0.25 | 0.24 | 19.26482 | 10.80364 | 58.88889 | Plotter
280 | 0.14 | 0.49 | 1.4 | 0.009 | 0.25 | 0.24 | 18.42651 | 10.8239 | 33.88889 | Plotter
280 | 0.14 | 0.49 | 1.4 | 0.009 | 0.25 | 0.24 | 18.9196 | 10.87922 | 58.33333 | Plotter
280 | 0.14 | 0.49 | 1.4 | 0.009 | 0.25 | 0.24 | 19.07918 | 10.88577 | 61.11111 | Plotter
280 | 0.14 | 0.49 | 1.4 | 0.009 | 0.25 | 0.24 | 19.26482 | 10.80364 | 52.77778 | Plotter
280 | 0.17 | 0.64 | 1.478 | 0.011 | 0.225 | 0.217 | 18.42651 | 10.8239 | 32.22222 | Plotter
280 | 0.17 | 0.64 | 1.478 | 0.011 | 0.225 | 0.217 | 18.9196 | 10.87922 | 55.55556 | Plotter
280 | 0.17 | 0.64 | 1.478 | 0.011 | 0.225 | 0.217 | 19.07918 | 10.88577 | 60 | Plotter
280 | 0.17 | 0.64 | 1.478 | 0.011 | 0.225 | 0.217 | 19.26482 | 10.80364 | 76.66667 | Plotter
280 | 0.27 | 0.74 | 1.33 | 0.023 | 0.18 | 0.26 | 18.42651 | 10.8239 | 38.88889 | Plotter
280 | 0.27 | 0.74 | 1.33 | 0.023 | 0.18 | 0.26 | 19.07918 | 10.88577 | 101.6667 | Plotter
280 | 0.27 | 0.74 | 1.33 | 0.023 | 0.18 | 0.26 | 19.26482 | 10.80364 | 60 | Plotter
282.7778 | 0.11 | 0.58 | 1.285 | 0.017 | 0.215 | 0.215 | 18.37658 | 10.84435 | 31.11111 | Plotter
282.7778 | 0.11 | 0.58 | 1.285 | 0.017 | 0.215 | 0.215 | 18.82217 | 10.81551 | 45.55556 | Plotter
283.3333 | 0.11 | 0.58 | 1.285 | 0.017 | 0.215 | 0.215 | 19.0086 | 10.78963 | 50.55556 | Plotter
283.3333 | 0.11 | 0.58 | 1.285 | 0.017 | 0.215 | 0.215 | 19.19866 | 10.76233 | 53.33333 | Plotter
282.7778 | 0.11 | 0.58 | 1.285 | 0.017 | 0.215 | 0.215 | 18.37658 | 10.84435 | 43.33333 | Plotter
282.7778 | 0.11 | 0.58 | 1.285 | 0.017 | 0.215 | 0.215 | 18.82217 | 10.81551 | 56.66667 | Plotter
283.3333 | 0.11 | 0.58 | 1.285 | 0.017 | 0.215 | 0.215 | 19.0086 | 10.78963 | 62.22222 | Plotter
283.3333 | 0.11 | 0.58 | 1.285 | 0.017 | 0.215 | 0.215 | 19.19866 | 10.76233 | 76.11111 | Plotter
282.7778 | 0.053 | 0.965 | 1.375 | 0.02 | 0.4 | 0.095 | 18.37658 | 10.84435 | 23.33333 | Plotter
282.7778 | 0.053 | 0.965 | 1.375 | 0.02 | 0.4 | 0.095 | 18.82217 | 10.81551 | 25 | Plotter
283.3333 | 0.053 | 0.965 | 1.375 | 0.02 | 0.4 | 0.095 | 19.0086 | 10.78963 | 37.22222 | Plotter
283.3333 | 0.053 | 0.965 | 1.375 | 0.02 | 0.4 | 0.095 | 19.19866 | 10.76233 | 28.88889 | Plotter
292.7778 | 0.06 | 0.55 | 1.32 | 0.005 | 0.22 | 0.23 | 18.49554 | 10.97555 | -3.277778 | Plotter
291.6667 | 0.06 | 0.55 | 1.32 | 0.005 | 0.22 | 0.23 | 19.07188 | 10.90098 | 13.94444 | Plotter
291.6667 | 0.06 | 0.55 | 1.32 | 0.005 | 0.22 | 0.23 | 19.36549 | 10.86929 | 9.055556 | Plotter
291.6667 | 0.06 | 0.55 | 1.32 | 0.005 | 0.22 | 0.23 | 19.48855 | 10.89318 | 14.38889 | Plotter
292.7778 | 0.06 | 0.55 | 1.32 | 0.005 | 0.22 | 0.23 | 18.49554 | 10.97555 | 14.5 | Plotter
291.6667 | 0.06 | 0.55 | 1.32 | 0.005 | 0.22 | 0.23 | 19.07188 | 10.90098 | 25.94444 | Plotter
291.6667 | 0.06 | 0.55 | 1.32 | 0.005 | 0.22 | 0.23 | 19.36549 | 10.86929 | 25.11111 | Plotter
291.6667 | 0.06 | 0.55 | 1.32 | 0.005 | 0.22 | 0.23 | 19.48855 | 10.89318 | 17.11111 | Plotter
292.7778 | 0.03 | 0.06 | 1.28 | 0.005 | 0.47 | 0.11 | 18.49554 | 10.97555 | 36.77778 | Plotter
291.6667 | 0.03 | 0.06 | 1.28 | 0.005 | 0.47 | 0.11 | 19.07188 | 10.90098 | 19.44444 | Plotter
291.6667 | 0.03 | 0.06 | 1.28 | 0.005 | 0.47 | 0.11 | 19.36549 | 10.86929 | 25.66667 | Plotter
291.6667 | 0.03 | 0.06 | 1.28 | 0.005 | 0.47 | 0.11 | 19.48855 | 10.89318 | 27.61111 | Plotter
262 | 0.087 | 0.64 | 1.26 | 0.017 | 0.29 | 0.176 | 19.69373 | 11.08052 | 83 | Plotter
265 | 0.087 | 0.64 | 1.26 | 0.017 | 0.29 | 0.176 | 19.33041 | 10.90602 | 49 | Plotter
264 | 0.087 | 0.64 | 1.26 | 0.017 | 0.29 | 0.176 | 19.51055 | 10.98156 | 53 | Plotter
262 | 0.087 | 0.64 | 1.26 | 0.017 | 0.29 | 0.176 | 19.82866 | 11.24039 | 104.138 | Plotter
262 | 0.087 | 0.64 | 1.26 | 0.017 | 0.29 | 0.176 | 20.05308 | 11.46481 | 146 | Plotter
262.9187 | 0.09 | 0.65 | 1.27 | 0.01 | 0.31 | 0.169 | 20.03503 | 11.36109 | 149.69 | Plotter
262.9187 | 0.09 | 0.65 | 1.27 | 0.01 | 0.31 | 0.169 | 20.06483 | 11.39089 | 142.2676 | Plotter
255 | 0.09 | 0.65 | 1.27 | 0.01 | 0.31 | 0.169 | 18.73239 | 10.94493 | 41.2588 | Plotter
255.7274 | 0.09 | 0.65 | 1.27 | 0.01 | 0.31 | 0.169 | 19.08386 | 10.92309 | 51.71047 | Plotter
260.2095 | 0.09 | 0.65 | 1.27 | 0.01 | 0.31 | 0.169 | 19.35641 | 10.95329 | 59.33432 | Plotter
261.199 | 0.09 | 0.65 | 1.27 | 0.01 | 0.31 | 0.169 | 19.84155 | 11.35498 | 110.1668 | Plotter
265 | 0.09 | 0.65 | 1.27 | 0.01 | 0.31 | 0.169 | 19.78774 | 11.36335 | 109.5125 | Plotter
262.1157 | 0.09 | 0.65 | 1.27 | 0.01 | 0.31 | 0.169 | 19.5977 | 11.00942 | 103.2451 | Plotter
262.3381 | 0.09 | 0.65 | 1.27 | 0.01 | 0.31 | 0.169 | 19.96497 | 11.35176 | 139.5125 | Plotter
262.9187 | 0.11 | 0.095 | 1.42 | 0.017 | 0.51 | 0.055 | 19.68124 | 11.0073 | 73.39189 | Plotter
255 | 0.11 | 0.095 | 1.42 | 0.017 | 0.51 | 0.055 | 19.07918 | 11.29172 | 54.39313 | Plotter
255.7274 | 0.11 | 0.095 | 1.42 | 0.017 | 0.51 | 0.055 | 19.44138 | 11.28061 | 78.46269 | Plotter
261.199 | 0.11 | 0.095 | 1.42 | 0.017 | 0.51 | 0.055 | 19.48869 | 11.00212 | 65.5487 | Plotter
265 | 0.11 | 0.095 | 1.42 | 0.017 | 0.51 | 0.055 | 19.78746 | 11.36307 | 91.33951 | Plotter
262 | 0.07 | 0.61 | 1.22 | 0.015 | 0.27 | 0.159 | 19.24055 | 10.52122 | 45.11537 | Plotter
262 | 0.09 | 0.63 | 1.29 | 0.009 | 0.32 | 0.17 | 19.32428 | 10.60495 | 42.83563 | Plotter
262 | 0.08 | 0.62 | 1.27 | 0.01 | 0.32 | 0.162 | 19.2878 | 10.56847 | 30.37191 | Plotter
262 | 0.08 | 0.62 | 1.27 | 0.01 | 0.32 | 0.162 | 19.32015 | 10.60081 | 48.60069 | Plotter
278.3333 | 0.029 | 0.6 | 1.48 | 0.005 | 0.24 | 0 | 17.92428 | 9.672093 | 10 | Plotter
278.3333 | 0.072 | 0.76 | 1.7 | 0.012 | 0.24 | 0 | 17.92428 | 9.672093 | -15.55556 | Plotter
292.2222 | 0.05 | 0.59 | 1.36 | 0.006 | 0.23 | 0.21 | 18.50243 | 11.04458 | 3.722222 | Plotter
292.7778 | 0.05 | 0.59 | 1.36 | 0.006 | 0.23 | 0.21 | 19.17319 | 10.8792 | 3.888889 | Plotter
292.2222 | 0.05 | 0.59 | 1.36 | 0.006 | 0.23 | 0.21 | 18.50243 | 11.04458 | 11.94444 | Plotter
292.7778 | 0.05 | 0.59 | 1.36 | 0.006 | 0.23 | 0.21 | 19.17319 | 10.8792 | 14.27778 | Plotter
292.7778 | 0.04 | 0.22 | 1.33 | 0.004 | 0.17 | 0.19 | 19.17319 | 10.8792 | 9.611111 | Plotter
292.2222 | 0.04 | 0.22 | 1.33 | 0.004 | 0.17 | 0.19 | 18.50243 | 11.04458 | -7.444444 | Plotter
293.3333 | 0.065 | 0.62 | 1.36 | 0.014 | 0.25 | 0.22 | 18.50106 | 11.04321 | 0.8888889 | Plotter
293.3333 | 0.065 | 0.62 | 1.36 | 0.014 | 0.25 | 0.22 | 18.50106 | 11.04321 | 13 | Plotter
293.3333 | 0.03 | 0.072 | 1.37 | 0.011 | 0.49 | 0.11 | 18.50106 | 11.04321 | 0 | Plotter
275 | 0.21 | 0.758 | 1.278 | 0.009 | 0.2 | 0.23 | 17.38021 | 9.049187 | 35.55556 | Plotter
275 | 0.21 | 0.758 | 1.278 | 0.009 | 0.2 | 0.23 | 17.44716 | 8.898837 | 34.44444 | Plotter
275 | 0.17 | 0.64 | 1.478 | 0.011 | 0.225 | 0 | 17.4456 | 9.017033 | 13.94 | Plotter
275 | 0.03 | 0.65 | 1.375 | 0.012 | 0.28 | 0 | 17.57978 | 9.155336 | 11.78 | Plotter
275 | 0.03 | 0.65 | 1.375 | 0.012 | 0.28 | 0 | 17.6902 | 9.264818 | -3.78 | Plotter
275 | 0.16 | 0.62 | 1.41 | 0.014 | 0.24 | 0 | 17.58206 | 9.155336 | 23.06 | Plotter
275 | 0.16 | 0.62 | 1.41 | 0.014 | 0.24 | 0 | 17.68034 | 9.255273 | 19.28 | Plotter
275 | 0.11 | 0.6 | 1.42 | 0.015 | 0.27 | 0 | 17.49276 | 9.068186 | 11.39 | Plotter
275 | 0.11 | 0.61 | 1.43 | 0.013 | 0.23 | 0.205 | 17.57287 | 9.146128 | 16.61 | Plotter
275 | 0.11 | 0.61 | 1.43 | 0.013 | 0.23 | 0.205 | 17.65706 | 9.230449 | 23.83 | Plotter
275 | 0.22 | 0.51 | 1.37 | 0.018 | 0.22 | 0.23 | 17.48001 | 9.053078 | 36.33 | Plotter
275 | 0.172 | 0.584 | 1.16 | 0.018 | 0.17 | 0.2 | 17.57749 | 9.152288 | 22.33 | Plotter
275 | 0.172 | 0.584 | 1.16 | 0.018 | 0.17 | 0.2 | 17.67025 | 9.243038 | 29.67 | Plotter
275 | 0.17 | 0.52 | 1.315 | 0.015 | 0.19 | 0.185 | 17.46687 | 9.041393 | 25.56 | Plotter
275 | 0.23 | 0.75 | 1.36 | 0.014 | 0.24 | 0 | 17.5172 | 9.089905 | 40.56 | Plotter
275 | 0.2 | 1.05 | 1.33 | 0.019 | 0.17 | 0 | 17.61066 | 9.184691 | 55 | Plotter
275 | 0.2 | 1.05 | 1.33 | 0.019 | 0.17 | 0 | 17.71349 | 9.287802 | 55.89 | Plotter
275 | 0.29 | 0.69 | 1.575 | 0.016 | 0.47 | 0 | 17.59879 | 9.173186 | 67.72 | Plotter
275 | 0.29 | 0.69 | 1.575 | 0.016 | 0.47 | 0 | 17.69285 | 9.267172 | 67 | Plotter
275 | 0.059 | 0.93 | 1.32 | 0.009 | 0.4 | 0 | 17.46687 | 9.041393 | 13.11 | Plotter
275 | 0.11 | 0.24 | 1.485 | 0.015 | 0.13 | 0 | 17.60853 | 9.181844 | 7.06 | Plotter
275 | 0.11 | 0.24 | 1.485 | 0.015 | 0.13 | 0 | 17.70243 | 9.276462 | 6.22 | Plotter
275 | 0.27 | 0.06 | 1.29 | 0.016 | 0.28 | 0 | 17.49554 | 9.071882 | 32.39 | Plotter
275 | 0.26 | 0.56 | 1.54 | 0.014 | 0.53 | 0 | 17.50786 | 9.082785 | 47.5 | Plotter
275 | 0.01 | 0.9 | 1.33 | 0.012 | 0.43 | 0.07 | 17.61172 | 9.184691 | -14.67 | Plotter
275 | 0.01 | 0.9 | 1.33 | 0.012 | 0.43 | 0.07 | 17.72099 | 9.294466 | 8.72 | Plotter
294.4444 | 0.2 | 0.54 | 1.3 | 0.008 | 0.22 | 0.23 | 18.02119 | 10.65315 | 21.66667 | Plotter
291.6667 | 0.2 | 0.54 | 1.3 | 0.008 | 0.22 | 0.23 | 18.8169 | 10.70957 | 64.44444 | Plotter
292.2222 | 0.2 | 0.54 | 1.3 | 0.008 | 0.22 | 0.23 | 18.87506 | 10.70048 | 56.66667 | Plotter
291.1111 | 0.2 | 0.54 | 1.3 | 0.008 | 0.22 | 0.23 | 19.03342 | 10.82365 | 64.44444 | Plotter
291.6667 | 0.17 | 0.64 | 1.478 | 0.011 | 0.225 | 0.217 | 18.8169 | 10.70957 | 45.55556 | Plotter
294.4444 | 0.41 | 0.1 | 1.65 | 0.021 | 1 | 0.08 | 18.02119 | 10.65315 | 17.77778 | Plotter
291.6667 | 0.41 | 0.1 | 1.65 | 0.021 | 1 | 0.08 | 18.8169 | 10.70957 | 62.77778 | Plotter
292.2222 | 0.41 | 0.1 | 1.65 | 0.021 | 1 | 0.08 | 18.87506 | 10.70048 | 54.44444 | Plotter
291.1111 | 0.41 | 0.1 | 1.65 | 0.021 | 1 | 0.08 | 19.03342 | 10.82365 | 65.55556 | Plotter
291.1111 | 0.36 | 0.7 | 1.55 | 0.014 | 0.55 | 0.09 | 18.78462 | 10.85999 | 113.8889 | Plotter
291.1111 | 0.22 | 0.59 | 1.45 | 0.016 | 0.51 | 0.08 | 18.78462 | 10.85999 | 78.66111 | Plotter
291.1111 | 0.22 | 0.59 | 1.45 | 0.016 | 0.51 | 0.08 | 19.2014 | 10.78825 | 94.21667 | Plotter
291.1111 | 0.39 | 0.58 | 1.63 | 0.018 | 0.54 | 0.09 | 19.2014 | 10.78825 | 70 | Plotter
291.1111 | 0.22 | 0.6 | 1.55 | 0.021 | 0.58 | 0.08 | 18.78462 | 10.85999 | 93.33333 | Plotter
291.1111 | 0.22 | 0.6 | 1.55 | 0.021 | 0.58 | 0.08 | 19.2014 | 10.78825 | 76.66667 | Plotter
274 | 0.17 | 0.61 | 1.54 | 0.015 | 0.31 | 0.2 | 17.11394 | 8.770852 | 13.88889 | Plotter
274 | 0.17 | 0.61 | 1.54 | 0.015 | 0.31 | 0.2 | 17.50786 | 8.841359 | 35.55556 | Plotter
280.5556 | 0.1 | 0.2 | 1.42 | 0.01 | 0.26 | 0.2 | 18.4133 | 10.64025 | 22.77778 | Plotter
280.5556 | 0.1 | 0.2 | 1.42 | 0.01 | 0.26 | 0.2 | 18.66558 | 10.74808 | 21.11111 | Plotter
280.5556 | 0.1 | 0.2 | 1.42 | 0.01 | 0.26 | 0.2 | 19.19033 | 10.81193 | 22.77778 | Plotter
280.5556 | 0.12 | 0.2 | 1.37 | 0.01 | 0.19 | 0.2 | 18.66558 | 10.74808 | 42.22222 | Plotter
280.5556 | 0.12 | 0.2 | 1.37 | 0.01 | 0.19 | 0.2 | 19.19033 | 10.81193 | 38.33333 | Plotter
280.5556 | 0.12 | 0.2 | 1.37 | 0.01 | 0.19 | 0.2 | 19.35793 | 10.8368 | 40 | Plotter
280.5556 | 0.12 | 0.2 | 1.46 | 0.013 | 0.22 | 0.2 | 18.66558 | 10.74808 | 30 | Plotter
280.5556 | 0.12 | 0.2 | 1.46 | 0.013 | 0.22 | 0.2 | 19.19033 | 10.81193 | 28.33333 | Plotter
280.5556 | 0.2 | 0.18 | 1.34 | 0.014 | 0.23 | 0.24 | 18.66558 | 10.74808 | 47.77778 | Plotter
280.5556 | 0.2 | 0.18 | 1.34 | 0.014 | 0.23 | 0.24 | 19.19033 | 10.81193 | 66.11111 | Plotter
280.5556 | 0.2 | 0.18 | 1.34 | 0.014 | 0.23 | 0.24 | 19.35793 | 10.8368 | 73.33333 | Plotter
280.5556 | 0.205 | 0.044 | 1.304 | 0.018 | 0.325 | 0.047 | 18.4133 | 10.64025 | 56.11111 | Plotter
280.5556 | 0.205 | 0.044 | 1.304 | 0.018 | 0.325 | 0.047 | 19.35793 | 10.8368 | 62.77778 | Plotter
277.7778 | 0.15 | 0.65 | 1.35 | 0.01 | 0.07 | 0 | 17.6902 | 9.41789 | 23.88889 | Plotter
277.7778 | 0.15 | 0.65 | 1.35 | 0.01 | 0.07 | 0 | 18.04139 | 9.374972 | 40.95 | Plotter
277.7778 | 0.023 | 0.936 | 1.25 | 0.01 | 0.325 | 0 | 17.6902 | 9.41789 | 2.222222 | Plotter
277.7778 | 0.023 | 0.936 | 1.25 | 0.01 | 0.325 | 0 | 18.04139 | 9.374972 | 8.388889 | Plotter
292.7778 | 0.04 | 0.77 | 0.68 | 0.004 | 0.3 | 0.26 | 19.10721 | 11.08727 | -2.222222 | Plotter
292.7778 | 0.02 | 0.81 | 0.63 | 0.011 | 0.27 | 0.22 | 18.29226 | 10.78485 | -6.111111 | Plotter
292.7778 | 0.02 | 0.81 | 0.63 | 0.011 | 0.27 | 0.22 | 18.77232 | 10.8619 | -2.222222 | Plotter
292.7778 | 0.02 | 0.81 | 0.63 | 0.011 | 0.27 | 0.22 | 19.10721 | 11.08727 | 20.55556 | Plotter
292.2222 | 0.02 | 0.81 | 0.63 | 0.011 | 0.27 | 0.22 | 18.98318 | 10.74797 | 2.777778 | Plotter
291.1111 | 0.063 | 0.73 | 1.3 | 0.009 | 0.25 | 0.17 | 19.0569 | 10.80956 | -3.911111 | Plotter
291.1111 | 0.14 | 0.5 | 1.42 | 0.01 | 0.19 | 0.22 | 18.233 | 10.71641 | 16.42778 | Plotter
292.2222 | 0.12 | 0.5 | 1.35 | 0.01 | 0.23 | 0.22 | 18.22531 | 10.70947 | 24.69444 | Plotter
292.2222 | 0.12 | 0.5 | 1.35 | 0.01 | 0.23 | 0.22 | 18.24055 | 10.72471 | 21.65556 | Plotter
291.1111 | 0.06 | 0.59 | 1.49 | 0.006 | 0.22 | 0.2 | 19.0569 | 10.80956 | 2.611111 | Plotter
291.1111 | 0.17 | 0.64 | 1.478 | 0.011 | 0.225 | 0.217 | 18.233 | 10.71641 | 30.58889 | Plotter
292.7778 | 0.17 | 0.64 | 1.478 | 0.011 | 0.225 | 0.217 | 19.10721 | 11.08727 | 62.22222 | Plotter
291.1111 | 0.17 | 0.64 | 1.478 | 0.011 | 0.225 | 0.217 | 19.0569 | 10.80956 | 79.42222 | Plotter
292.7778 | 0.22 | 0.63 | 1.705 | 0.014 | 0.422 | 0.089 | 18.29226 | 10.78485 | 59.44444 | Plotter
292.7778 | 0.22 | 0.63 | 1.705 | 0.014 | 0.422 | 0.089 | 18.77232 | 10.8619 | 60.55556 | Plotter
292.7778 | 0.22 | 0.63 | 1.705 | 0.014 | 0.422 | 0.089 | 19.10721 | 11.08727 | 90.55556 | Plotter
292.2222 | 0.22 | 0.63 | 1.705 | 0.014 | 0.422 | 0.089 | 18.98318 | 10.74797 | 78.88889 | Plotter
292.7778 | 0.22 | 0.63 | 1.705 | 0.014 | 0.422 | 0.089 | 19.06446 | 10.67023 | 119.1444 | Plotter
291.1111 | 0.27 | 0.59 | 1.45 | 0.011 | 0.49 | 0.08 | 18.82151 | 10.96072 | 76.66667 | Plotter
291.1111 | 0.32 | 0.59 | 1.47 | 0.016 | 0.54 | 0.08 | 18.82151 | 10.96072 | 105.5556 | Plotter
292.2222 | 0.28 | 0.63 | 1.68 | 0.015 | 0.49 | 0.09 | 18.22531 | 10.70947 | 66.06111 | Plotter
292.2222 | 0.28 | 0.63 | 1.68 | 0.015 | 0.49 | 0.09 | 18.24055 | 10.72471 | 60.02222 | Plotter
291.1111 | 0.35 | 0.6 | 1.57 | 0.013 | 0.14 | 0.14 | 19.0569 | 10.80956 | 98.51667 | Plotter
291.1111 | 0.16 | 0.18 | 1.05 | 0.014 | 0.2 | 0.15 | 19.0569 | 10.80956 | 28.58889 | Plotter
291.1111 | 0.39 | 0.58 | 1.63 | 0.018 | 0.54 | 0.09 | 18.82151 | 10.96072 | 76.11111 | Plotter
291.1111 | 0.22 | 0.6 | 1.55 | 0.021 | 0.58 | 0.08 | 19.0569 | 10.80956 | 92.38889 | Plotter
291.1111 | 0.29 | 0.56 | 1.63 | 0.017 | 0.61 | 0.08 | 19.0569 | 10.80956 | 105.6778 | Plotter
284.4444 | 0.081 | 0.481 | 1.445 | 0.01 | 0.225 | 0.235 | 18.45179 | 10.85607 | 4.444444 | Plotter
283.3333 | 0.081 | 0.481 | 1.445 | 0.01 | 0.225 | 0.235 | 19.02119 | 10.75374 | 25 | Plotter
282.7778 | 0.081 | 0.481 | 1.445 | 0.01 | 0.225 | 0.235 | 19.13354 | 10.47879 | 17.54444 | Plotter
284.4444 | 0.17 | 0.64 | 1.478 | 0.011 | 0.225 | 0.217 | 18.45179 | 10.85607 | 36.11111 | Plotter
283.3333 | 0.17 | 0.64 | 1.478 | 0.011 | 0.225 | 0.217 | 19.02119 | 10.75374 | 60 | Plotter
282.7778 | 0.17 | 0.64 | 1.478 | 0.011 | 0.225 | 0.217 | 19.13354 | 10.47879 | 62.2 | Plotter
284.4444 | 0.196 | 1 | 1.347 | 0.013 | 0.214 | 0.097 | 18.45179 | 10.85607 | 62.77778 | Plotter
283.3333 | 0.196 | 1 | 1.347 | 0.013 | 0.214 | 0.097 | 19.02119 | 10.75374 | 130 | Plotter
282.7778 | 0.196 | 1 | 1.347 | 0.013 | 0.214 | 0.097 | 19.13354 | 10.47879 | 113.5944 | Plotter
285 | 0.14 | 0.662 | 1.255 | 0.009 | 0.164 | 0.237 | 18.51851 | 11.01111 | 37.22222 | Plotter
285 | 0.14 | 0.662 | 1.255 | 0.009 | 0.164 | 0.237 | 18.95713 | 10.95863 | 60.55556 | Plotter
285 | 0.14 | 0.662 | 1.255 | 0.009 | 0.164 | 0.237 | 19.18469 | 10.83585 | 61.66667 | Plotter
285 | 0.14 | 0.662 | 1.255 | 0.009 | 0.164 | 0.237 | 19.37658 | 10.81745 | 69.95556 | Plotter
285 | 0.14 | 0.662 | 1.255 | 0.009 | 0.164 | 0.237 | 18.51851 | 11.01111 | 40.55556 | Plotter
285 | 0.14 | 0.662 | 1.255 | 0.009 | 0.164 | 0.237 | 18.95713 | 10.95863 | 54.44444 | Plotter
285 | 0.14 | 0.662 | 1.255 | 0.009 | 0.164 | 0.237 | 19.18469 | 10.83585 | 60.55556 | Plotter
285 | 0.14 | 0.662 | 1.255 | 0.009 | 0.164 | 0.237 | 19.37658 | 10.81745 | 61.72778 | Plotter
285 | 0.219 | 0.871 | 1.403 | 0.015 | 0.158 | 0.127 | 18.51851 | 11.01111 | 96.11111 | Plotter
285 | 0.219 | 0.871 | 1.403 | 0.015 | 0.158 | 0.127 | 18.95713 | 10.95863 | 112.7778 | Plotter
285 | 0.219 | 0.871 | 1.403 | 0.015 | 0.158 | 0.127 | 19.18469 | 10.83585 | 117.2222 | Plotter
285 | 0.219 | 0.871 | 1.403 | 0.015 | 0.158 | 0.127 | 19.37658 | 10.81745 | 124.7333 | Plotter
287 | 0.05 | 0.76 | 1.34 | 0.011 | 0.22 | 0.23 | 19.25285 | 11.14613 | 24 | Plotter
287 | 0.05 | 0.76 | 1.34 | 0.011 | 0.22 | 0.23 | 19.48714 | 11.14613 | 31.5 | Plotter
287 | 0.05 | 0.76 | 1.34 | 0.011 | 0.22 | 0.23 | 19.81158 | 11.14613 | 59 | Plotter
287 | 0.05 | 0.76 | 1.34 | 0.011 | 0.22 | 0.23 | 20.07918 | 11.14613 | 83.1 | Plotter
287 | 0.051 | 0.98 | 1.17 | 0.015 | 0.125 | 0.054 | 19.13988 | 11.14613 | 6.4 | Plotter
287 | 0.051 | 0.98 | 1.17 | 0.015 | 0.125 | 0.054 | 19.35411 | 11.14613 | 29.6 | Plotter
287 | 0.051 | 0.98 | 1.17 | 0.015 | 0.125 | 0.054 | 19.69461 | 11.14613 | 36.2 | Plotter
287 | 0.051 | 0.98 | 1.17 | 0.015 | 0.125 | 0.054 | 19.9345 | 11.14613 | 92 | Plotter
295 | 0.05 | 0.74 | 1.4 | 0.007 | 0.27 | 0.2 | 19.12385 | 11.14613 | 1.4 | Plotter
295 | 0.05 | 0.74 | 1.4 | 0.007 | 0.27 | 0.2 | 19.44716 | 11.14613 | 29.6 | Plotter
295 | 0.05 | 0.74 | 1.4 | 0.007 | 0.27 | 0.2 | 19.7356 | 11.14613 | 44.3 | Plotter
295 | 0.04 | 0.77 | 1.46 | 0.007 | 0.22 | 0.22 | 19.12385 | 11.14613 | 20.1 | Plotter
295 | 0.04 | 0.77 | 1.46 | 0.007 | 0.22 | 0.22 | 19.44716 | 11.14613 | 21.4 | Plotter
295 | 0.04 | 0.77 | 1.46 | 0.007 | 0.22 | 0.22 | 19.7356 | 11.14613 | 39.9 | Plotter
295 | 0.08 | 0.84 | 1.11 | 0.015 | 0.15 | 0.062 | 19.5682 | 11.14613 | 28.7 | Plotter
295 | 0.08 | 0.84 | 1.11 | 0.015 | 0.15 | 0.062 | 19.85733 | 11.14613 | 50.2 | Plotter
295 | 0.08 | 0.84 | 1.11 | 0.015 | 0.15 | 0.062 | 19.18752 | 11.14613 | 24.2 | Plotter
295 | 0.08 | 0.84 | 1.11 | 0.015 | 0.15 | 0.062 | 19.70757 | 11.14613 | 48.2 | Plotter
285.5556 | 0.19 | 0.465 | 1.19 | 0.008 | 0.25 | 0.197 | 16.07918 | 8.778151 | -20.55556 | Plotter
285.5556 | 0.19 | 0.465 | 1.19 | 0.008 | 0.25 | 0.197 | 18.97772 | 11.66276 | 27.77778 | Plotter
285.5556 | 0.19 | 0.465 | 1.19 | 0.008 | 0.25 | 0.197 | 19.30103 | 11.44075 | 56.66667 | Plotter
285.5556 | 0.19 | 0.465 | 1.19 | 0.008 | 0.25 | 0.197 | 19.63246 | 11.54488 | 47.22222 | Plotter
276.1111 | 0.19 | 0.465 | 1.19 | 0.008 | 0.25 | 0.197 | 16.71684 | 8.42316 | -12.22222 | Plotter
276.1111 | 0.133 | 0.537 | 1.645 | 0.008 | 0.253 | 0.247 | 15.96661 | 8.482938 | -1.666667 | Plotter
285.5556 | 0.133 | 0.537 | 1.645 | 0.008 | 0.253 | 0.247 | 18.85187 | 11.3682 | 28.88889 | Plotter
285.5556 | 0.133 | 0.537 | 1.645 | 0.008 | 0.253 | 0.247 | 19.13354 | 11.45666 | 27.22222 | Plotter
276.1111 | 0.133 | 0.537 | 1.645 | 0.008 | 0.253 | 0.247 | 16.43136 | 8.508975 | 0 | Plotter
285.5556 | 0.133 | 0.537 | 1.645 | 0.008 | 0.253 | 0.247 | 19.26951 | 11.34096 | 56.66667 | Plotter
276.1111 | 0.133 | 0.537 | 1.645 | 0.008 | 0.253 | 0.247 | 16.85126 | 8.575451 | 3.888889 | Plotter
276.1111 | 0.212 | 0.345 | 1.78 | 0.009 | 0.213 | 0.209 | 15.96661 | 8.482938 | -5.555556 | Plotter
285.5556 | 0.212 | 0.345 | 1.78 | 0.009 | 0.213 | 0.209 | 18.85187 | 11.3682 | 75.55556 | Plotter
285.5556 | 0.212 | 0.345 | 1.78 | 0.009 | 0.213 | 0.209 | 19.13354 | 11.45666 | 56.11111 | Plotter
285.5556 | 0.212 | 0.345 | 1.78 | 0.009 | 0.213 | 0.209 | 19.20683 | 11.27827 | 77.22222 | Plotter
276.1111 | 0.212 | 0.345 | 1.78 | 0.009 | 0.213 | 0.209 | 16.85126 | 8.575451 | -4.444444 | Plotter
285.5556 | 0.35 | 0.73 | 1.75 | 0.013 | 0.54 | 0.09 | 18.85187 | 11.3682 | 110 | Plotter
285.5556 | 0.35 | 0.73 | 1.75 | 0.013 | 0.54 | 0.09 | 19.13354 | 11.45666 | 112.2222 | Plotter
285.5556 | 0.35 | 0.73 | 1.75 | 0.013 | 0.54 | 0.09 | 19.03342 | 11.10487 | 143.8889 | Plotter
283.3333 | 0.1 | 0.56 | 1.4 | 0.015 | 0.28 | 0.2 | 19.85854 | 11.05438 | 98.72222 | Plotter
283.3333 | 0.1 | 0.56 | 1.4 | 0.015 | 0.28 | 0.2 | 19.93044 | 11.04603 | 112.3333 | Plotter
283.3333 | 0.1 | 0.56 | 1.4 | 0.015 | 0.28 | 0.2 | 19.85854 | 11.05438 | 89.83333 | Plotter
283.3333 | 0.1 | 0.56 | 1.4 | 0.015 | 0.28 | 0.2 | 19.93044 | 11.04603 | 99.05556 | Plotter
284.4444 | 0.1 | 0.56 | 1.4 | 0.015 | 0.28 | 0.2 | 18.79099 | 11.213 | 37.77778 | Plotter
282.7778 | 0.1 | 0.56 | 1.4 | 0.015 | 0.28 | 0.2 | 19.24304 | 11.25287 | 59.44444 | Plotter
282.7778 | 0.1 | 0.56 | 1.4 | 0.015 | 0.28 | 0.2 | 19.48996 | 11.20582 | 71.66667 | Plotter
283.3333 | 0.1 | 0.56 | 1.4 | 0.015 | 0.28 | 0.2 | 19.68124 | 11.08901 | 81.66667 | Plotter
284.4444 | 0.1 | 0.56 | 1.4 | 0.015 | 0.28 | 0.2 | 18.79099 | 11.213 | 40 | Plotter
282.7778 | 0.1 | 0.56 | 1.4 | 0.015 | 0.28 | 0.2 | 19.24304 | 11.25287 | 56.66667 | Plotter
282.7778 | 0.1 | 0.56 | 1.4 | 0.015 | 0.28 | 0.2 | 19.48996 | 11.20582 | 62.77778 | Plotter
283.3333 | 0.1 | 0.56 | 1.4 | 0.015 | 0.28 | 0.2 | 19.68124 | 11.08901 | 83.88889 | Plotter
283.3333 | 0.14 | 0.19 | 1.06 | 0.016 | 0.27 | 0.13 | 19.85854 | 11.05438 | 65.27778 | Plotter
283.3333 | 0.14 | 0.19 | 1.06 | 0.016 | 0.27 | 0.13 | 19.93044 | 11.04603 | 63.05556 | Plotter
284.4444 | 0.14 | 0.19 | 1.06 | 0.016 | 0.27 | 0.13 | 18.79099 | 11.213 | 41.11111 | Plotter
282.7778 | 0.14 | 0.19 | 1.06 | 0.016 | 0.27 | 0.13 | 19.24304 | 11.25287 | 39.44444 | Plotter
282.7778 | 0.14 | 0.19 | 1.06 | 0.016 | 0.27 | 0.13 | 19.48996 | 11.20582 | 48.33333 | Plotter
283.3333 | 0.14 | 0.19 | 1.06 | 0.016 | 0.27 | 0.13 | 19.68124 | 11.08901 | 53.33333 | Plotter
284.4444 | 0.195 | 0.597 | 1.327 | 0.005 | 0.229 | 0.215 | 18.78176 | 11.23763 | 56.66667 | Plotter
283.3333 | 0.195 | 0.597 | 1.327 | 0.005 | 0.229 | 0.215 | 19.23805 | 11.14154 | 90.55556 | Plotter
283.8889 | 0.195 | 0.597 | 1.327 | 0.005 | 0.229 | 0.215 | 19.47422 | 11.1672 | 91.11111 | Plotter
283.8889 | 0.195 | 0.597 | 1.327 | 0.005 | 0.229 | 0.215 | 19.69285 | 11.05228 | 109.7611 | Plotter
284.4444 | 0.195 | 0.597 | 1.327 | 0.005 | 0.229 | 0.215 | 18.78176 | 11.23763 | 69.55 | Plotter
283.3333 | 0.195 | 0.597 | 1.327 | 0.005 | 0.229 | 0.215 | 19.23805 | 11.14154 | 93.43889 | Plotter
283.8889 | 0.195 | 0.597 | 1.327 | 0.005 | 0.229 | 0.215 | 19.47422 | 11.1672 | 111.2167 | Plotter
283.8889 | 0.195 | 0.597 | 1.327 | 0.005 | 0.229 | 0.215 | 19.69285 | 11.05228 | 109.0111 | Plotter
283.3333 | 0.195 | 0.597 | 1.327 | 0.005 | 0.229 | 0.215 | 19.94052 | 11.10286 | 121 | Plotter
283.3333 | 0.195 | 0.597 | 1.327 | 0.005 | 0.229 | 0.215 | 19.94052 | 11.10286 | 120 | Plotter
283.8889 | 0.195 | 0.597 | 1.327 | 0.005 | 0.229 | 0.215 | 19.83251 | 11.05472 | 119 | Plotter
283.8889 | 0.195 | 0.597 | 1.327 | 0.005 | 0.229 | 0.215 | 19.83251 | 11.05472 | 128 | Plotter
284.4444 | 0.03 | 0.9 | 0.937 | 0.004 | 0.324 | 0.139 | 18.78176 | 11.23763 | -8.888889 | Plotter
283.3333 | 0.03 | 0.9 | 0.937 | 0.004 | 0.324 | 0.139 | 19.23805 | 11.14154 | -0.5555556 | Plotter
283.8889 | 0.03 | 0.9 | 0.937 | 0.004 | 0.324 | 0.139 | 19.47422 | 11.1672 | -10.55556 | Plotter
283.8889 | 0.03 | 0.9 | 0.937 | 0.004 | 0.324 | 0.139 | 19.69285 | 11.05228 | 8.627778 | Plotter
283.3333 | 0.03 | 0.9 | 0.937 | 0.004 | 0.324 | 0.139 | 19.94052 | 11.10286 | 31 | Plotter
283.8889 | 0.03 | 0.9 | 0.937 | 0.004 | 0.324 | 0.139 | 19.83251 | 11.05472 | 38 | Plotter
276.6667 | 0.101 | 0.483 | 1.461 | 0.011 | 0.214 | 0.22 | 18.68842 | 10.80045 | 31.11111 | Plotter
280 | 0.101 | 0.483 | 1.461 | 0.011 | 0.214 | 0.22 | 18.92788 | 10.65676 | 40 | Plotter
282.2222 | 0.101 | 0.483 | 1.461 | 0.011 | 0.214 | 0.22 | 19.18752 | 10.55645 | 34.44444 | Plotter
280 | 0.101 | 0.483 | 1.461 | 0.011 | 0.214 | 0.22 | 18.92788 | 10.65676 | 41.66667 | Plotter
282.2222 | 0.101 | 0.483 | 1.461 | 0.011 | 0.214 | 0.22 | 19.18752 | 10.55645 | 42.77778 | Plotter
276.6667 | 0.174 | 0.665 | 1.465 | 0.01 | 0.186 | 0.219 | 18.68842 | 10.80045 | 64.44444 | Plotter
282.2222 | 0.174 | 0.665 | 1.465 | 0.01 | 0.186 | 0.219 | 19.18752 | 10.55645 | 86.81111 | Plotter
276.6667 | 0.301 | 0.6 | 1.563 | 0.013 | 0.202 | 0.14 | 18.68842 | 10.80045 | 116.6667 | Plotter
280 | 0.301 | 0.6 | 1.563 | 0.013 | 0.202 | 0.14 | 18.92788 | 10.65676 | 125 | Plotter
282.2222 | 0.301 | 0.6 | 1.563 | 0.013 | 0.202 | 0.14 | 19.18752 | 10.55645 | 121.6667 | Plotter
277.7778 | 0.11 | 0.61 | 1.43 | 0.013 | 0.23 | 0.205 | 17.41497 | 9.139025 | 3.888889 | Plotter
277.7778 | 0.11 | 0.61 | 1.43 | 0.013 | 0.23 | 0.205 | 17.69897 | 9.072774 | 13.4 | Plotter
285 | 0.05 | 0.69 | 0.67 | 0.01 | 0.2 | 0.19 | 18.76864 | 11.1237 | 19.44444 | Plotter
285 | 0.05 | 0.69 | 0.67 | 0.01 | 0.2 | 0.19 | 19.0086 | 11.09482 | 34.44444 | Plotter
284.4444 | 0.05 | 0.69 | 0.67 | 0.01 | 0.2 | 0.19 | 19.22789 | 10.89023 | 18.88889 | Plotter
285 | 0.05 | 0.69 | 0.67 | 0.01 | 0.2 | 0.19 | 19.5611 | 10.83185 | 26.11111 | Plotter
282.7778 | 0.05 | 0.69 | 0.67 | 0.01 | 0.2 | 0.19 | 19.76343 | 10.78032 | 42 | Plotter
285 | 0.07 | 0.69 | 0.66 | 0.01 | 0.23 | 0.18 | 18.76864 | 11.1237 | -6.666667 | Plotter
285 | 0.07 | 0.69 | 0.66 | 0.01 | 0.23 | 0.18 | 19.0086 | 11.09482 | 8.333333 | Plotter
284.4444 | 0.07 | 0.69 | 0.66 | 0.01 | 0.23 | 0.18 | 19.22789 | 10.89023 | -18.88889 | Plotter
285 | 0.07 | 0.69 | 0.66 | 0.01 | 0.23 | 0.18 | 19.5611 | 10.83185 | 38.33333 | Plotter
282.7778 | 0.07 | 0.69 | 0.66 | 0.01 | 0.23 | 0.18 | 19.76343 | 10.78032 | 51 | Plotter
285 | 0.2 | 0.18 | 1.34 | 0.014 | 0.23 | 0.24 | 18.76864 | 11.1237 | 50 | Plotter
285 | 0.2 | 0.18 | 1.34 | 0.014 | 0.23 | 0.24 | 19.0086 | 11.09482 | 53.33333 | Plotter
284.4444 | 0.2 | 0.18 | 1.34 | 0.014 | 0.23 | 0.24 | 19.22789 | 10.89023 | 50 | Plotter
285 | 0.24 | 0.52 | 1.3 | 0.009 | 0.5 | 0.07 | 18.76864 | 11.1237 | 81.66667 | Plotter
285 | 0.24 | 0.52 | 1.3 | 0.009 | 0.5 | 0.07 | 19.0086 | 11.09482 | 87.77778 | Plotter
284.4444 | 0.24 | 0.52 | 1.3 | 0.009 | 0.5 | 0.07 | 19.22789 | 10.89023 | 91.66667 | Plotter
285 | 0.24 | 0.52 | 1.3 | 0.009 | 0.5 | 0.07 | 19.5611 | 10.83185 | 122.2222 | Plotter
282.7778 | 0.24 | 0.52 | 1.3 | 0.009 | 0.5 | 0.07 | 19.76343 | 10.78032 | 121 | Plotter
284 | 0.16 | 0.745 | 0.71 | 0.013 | 0 | 0.227 | 18.46538 | 10.33435 | 14.95926 | Plotter
284 | 0.16 | 0.745 | 0.71 | 0.013 | 0 | 0.227 | 18.69636 | 10.93312 | 27.12064 | Plotter
284 | 0.16 | 0.745 | 0.71 | 0.013 | 0 | 0.227 | 19.25527 | 11.49447 | 60.13676 | Plotter
284 | 0.16 | 0.745 | 0.71 | 0.013 | 0 | 0.227 | 19.98677 | 12.22354 | 152.9713 | Plotter
284 | 0.25 | 0.2 | 1.33 | 0.009 | 0 | 0.08 | 18.46538 | 10.33435 | 40.20037 | Plotter
284 | 0.25 | 0.2 | 1.33 | 0.009 | 0 | 0.08 | 18.69636 | 10.93312 | 47.40018 | Plotter
284 | 0.25 | 0.2 | 1.33 | 0.009 | 0 | 0.08 | 19.25527 | 11.49447 | 60.13676 | Plotter
284 | 0.25 | 0.2 | 1.33 | 0.009 | 0 | 0.08 | 19.98677 | 12.22354 | 134.5705 | Plotter
276.6667 | 0.12 | 0.7 | 1.43 | 0.013 | 0.23 | 0.24 | 17.38021 | 9.122134 | 26.66667 | Plotter
277.7778 | 0.08 | 0.59 | 1.39 | 0.01 | 0.23 | 0 | 17.36173 | 9.04431 | 2.777778 | Plotter
277.7778 | 0.13 | 0.1 | 1.19 | 0.014 | 0 | 0 | 17.36173 | 9.04431 | 0.5555556 | Plotter
285.5556 | 0.12 | 0.09 | 1.35 | 0.007 | 0.23 | 0.19 | 18.68034 | 11.07432 | 18.88889 | Plotter
285 | 0.12 | 0.09 | 1.35 | 0.007 | 0.23 | 0.19 | 19.65225 | 10.84402 | 57.90556 | Plotter
285.5556 | 0.1 | 0.2 | 1.29 | 0.01 | 0.22 | 0.2 | 18.68034 | 11.07432 | 8.888889 | Plotter
285.5556 | 0.1 | 0.2 | 1.29 | 0.01 | 0.22 | 0.2 | 18.72428 | 10.72304 | 24.44444 | Plotter
285.5556 | 0.09 | 0.2 | 1.32 | 0.01 | 0.19 | 0.19 | 18.68034 | 11.07432 | 7.777778 | Plotter
285 | 0.09 | 0.2 | 1.32 | 0.01 | 0.19 | 0.19 | 19.58771 | 11.22737 | 41.66667 | Plotter
285.5556 | 0.2 | 0.18 | 1.34 | 0.014 | 0.23 | 0.24 | 18.68034 | 11.07432 | 39.44444 | Plotter
285.5556 | 0.2 | 0.18 | 1.34 | 0.014 | 0.23 | 0.24 | 18.72428 | 10.72304 | 37.22222 | Plotter
285 | 0.2 | 0.18 | 1.34 | 0.014 | 0.23 | 0.24 | 19.58771 | 11.22737 | 92.77778 | Plotter
285 | 0.2 | 0.18 | 1.34 | 0.014 | 0.23 | 0.24 | 19.65225 | 10.84402 | 69.01667 | Plotter
285.5556 | 0.34 | 0.66 | 1.17 | 0.024 | 0.275 | 0.117 | 18.72428 | 10.72304 | 117.2222 | Plotter
285 | 0.34 | 0.66 | 1.17 | 0.024 | 0.275 | 0.117 | 19.58771 | 11.22737 | 165.5556 | Plotter
285 | 0.34 | 0.66 | 1.17 | 0.024 | 0.275 | 0.117 | 19.65225 | 10.84402 | 146.9556 | Plotter
277.7778 | 0.09 | 0.64 | 1.38 | 0.012 | 0.29 | 0.2 | 17.15229 | 8.87462 | -1.111111 | Plotter
277.7778 | 0.08 | 0.59 | 1.48 | 0.014 | 0.31 | 0.11 | 17.15229 | 8.87462 | 27.22222 | Plotter
283.8889 | 0.211 | 0.63 | 1.28 | 0.01 | 0.25 | 0.2 | 18.40312 | 10.75819 | 27.22222 | Plotter
277.7778 | 0.211 | 0.63 | 1.28 | 0.01 | 0.25 | 0.2 | 19.0086 | 10.79379 | 62.22222 | Plotter
283.8889 | 0.149 | 0.441 | 1.3 | 0.014 | 0.22 | 0.22 | 18.40312 | 10.75819 | 51.66667 | Plotter
277.7778 | 0.149 | 0.441 | 1.3 | 0.014 | 0.22 | 0.22 | 19.0086 | 10.79379 | 58.88889 | Plotter
275.5556 | 0.149 | 0.441 | 1.3 | 0.014 | 0.22 | 0.22 | 18.69197 | 10.25866 | 46.11111 | Plotter
283.8889 | 0.197 | 0.595 | 1.29 | 0.011 | 0.25 | 0.22 | 18.40312 | 10.75819 | 72.77778 | Plotter
280.5556 | 0.197 | 0.595 | 1.29 | 0.011 | 0.25 | 0.22 | 18.65801 | 10.79748 | 85 | Plotter
277.7778 | 0.197 | 0.595 | 1.29 | 0.011 | 0.25 | 0.22 | 19.0086 | 10.79379 | 101.1111 | Plotter
283.8889 | 0.2 | 0.18 | 1.34 | 0.014 | 0.23 | 0.24 | 18.40312 | 10.75819 | 32.77778 | Plotter
280.5556 | 0.2 | 0.18 | 1.34 | 0.014 | 0.23 | 0.24 | 18.65801 | 10.79748 | 37.22222 | Plotter
277.7778 | 0.2 | 0.18 | 1.34 | 0.014 | 0.23 | 0.24 | 19.0086 | 10.79379 | 48.88889 | Plotter
275.5556 | 0.2 | 0.18 | 1.34 | 0.014 | 0.23 | 0.24 | 18.69197 | 10.25866 | 52.22222 | Plotter
283.8889 | 0.18 | 0.5 | 1.41 | 0.01 | 0.28 | 0.22 | 18.41996 | 10.77502 | 51.66667 | Plotter
283.3333 | 0.19 | 0.49 | 1.32 | 0.011 | 0.26 | 0.2 | 19.01703 | 10.77786 | 76.66667 | Plotter
282.2222 | 0.19 | 0.49 | 1.32 | 0.011 | 0.26 | 0.2 | 18.92788 | 10.23875 | 89 | Plotter
283.8889 | 0.24 | 0.52 | 1.3 | 0.012 | 0.28 | 0.22 | 18.41996 | 10.77502 | 79.44444 | Plotter
283.3333 | 0.24 | 0.52 | 1.3 | 0.012 | 0.28 | 0.22 | 19.01703 | 10.77786 | 96.66667 | Plotter
283.8889 | 0.24 | 0.52 | 1.3 | 0.012 | 0.28 | 0.22 | 18.41996 | 10.77502 | 60.55556 | Plotter
283.8889 | 0.24 | 0.52 | 1.3 | 0.012 | 0.28 | 0.22 | 18.84011 | 10.83615 | 82.77778 | Plotter
283.3333 | 0.24 | 0.52 | 1.3 | 0.012 | 0.28 | 0.22 | 19.01703 | 10.77786 | 87.22222 | Plotter
283.8889 | 0.17 | 0.64 | 1.478 | 0.011 | 0.225 | 0.217 | 18.84011 | 10.83615 | 80.55556 | Plotter
283.8889 | 0.155 | 1.08 | 1.18 | 0.019 | 0.17 | 0.08 | 18.41996 | 10.77502 | 86.11111 | Plotter
283.8889 | 0.155 | 1.08 | 1.18 | 0.019 | 0.17 | 0.08 | 18.84011 | 10.83615 | 97.77778 | Plotter
283.3333 | 0.155 | 1.08 | 1.18 | 0.019 | 0.17 | 0.08 | 19.01703 | 10.77786 | 130.5556 | Plotter
282.2222 | 0.155 | 1.08 | 1.18 | 0.019 | 0.17 | 0.08 | 18.92788 | 10.23875 | 107 | Plotter
276 | 0.01 | 0.67 | 1.35 | 0.003 | 0 | 0 | 17.41497 | 9.146128 | -11 | Plotter
276 | 0.01 | 0.67 | 1.35 | 0.003 | 0 | 0 | 18.04139 | 10.11394 | -3 | Plotter
276 | 0.01 | 0.67 | 1.35 | 0.003 | 0 | 0 | 17.66276 | 9.146128 | 16 | Plotter
276 | 0.01 | 0.67 | 1.35 | 0.003 | 0 | 0 | 18.23045 | 10.11394 | 2 | Plotter
276 | 0.03 | 0.91 | 1.35 | 0.002 | 0 | 0 | 18.04139 | 10.11394 | 4 | Plotter
276 | 0.04 | 0.68 | 1.35 | 0.008 | 0 | 0 | 17.23045 | 9.146128 | 4 | Plotter
276 | 0.04 | 0.68 | 1.35 | 0.008 | 0 | 0 | 18.27875 | 10.11394 | 6 | Plotter
276 | 0.04 | 0.89 | 1.35 | 0.002 | 0 | 0 | 18.04139 | 10.11394 | 3 | Plotter
276 | 0.04 | 0.9 | 1.35 | 0.004 | 0 | 0 | 18.34242 | 10.11394 | 10 | Plotter
276 | 0.04 | 0.91 | 1.35 | 0.002 | 0 | 0 | 18.23045 | 10.11394 | 19 | Plotter
276 | 0.05 | 0.69 | 1.35 | 0.003 | 0 | 0 | 17.25527 | 9.146128 | 3 | Plotter
276 | 0.05 | 0.69 | 1.35 | 0.003 | 0 | 0 | 17.32222 | 9.146128 | 0 | Plotter
276 | 0.05 | 0.69 | 1.35 | 0.003 | 0 | 0 | 18.07918 | 10.11394 | -1 | Plotter
276 | 0.05 | 0.69 | 1.35 | 0.003 | 0 | 0 | 18.11394 | 10.11394 | 16 | Plotter
276 | 0.01 | 0.93 | 1.35 | 0.005 | 0 | 0 | 17.20412 | 9.146128 | 7 | Plotter
276 | 0.01 | 0.93 | 1.35 | 0.005 | 0 | 0 | 18 | 10.11394 | 3 | Plotter
276 | 0.01 | 0.96 | 1.35 | 0.004 | 0 | 0 | 17.25527 | 9.146128 | 17 | Plotter
276 | 0.01 | 0.96 | 1.35 | 0.004 | 0 | 0 | 18.11394 | 10.11394 | 12 | Plotter
276 | 0.02 | 0.67 | 1.35 | 0.004 | 0 | 0 | 17.20412 | 9.146128 | 10 | Plotter
276 | 0.02 | 0.67 | 1.35 | 0.004 | 0 | 0 | 18.07918 | 10.11394 | 13 | Plotter
276 | 0.02 | 0.89 | 1.35 | 0.003 | 0 | 0 | 17.91908 | 10.11394 | 12 | Plotter
276 | 0.03 | 0.68 | 1.35 | 0.005 | 0 | 0 | 17.27875 | 9.146128 | 2 | Plotter
276 | 0.03 | 0.68 | 1.35 | 0.005 | 0 | 0 | 17.82607 | 9.146128 | 13 | Plotter
276 | 0.03 | 0.69 | 1.35 | 0.006 | 0 | 0 | 17.20412 | 9.146128 | 17 | Plotter
276 | 0.03 | 0.69 | 1.35 | 0.006 | 0 | 0 | 17.62325 | 10.11394 | 19 | Plotter
276 | 0.03 | 0.89 | 1.35 | 0.002 | 0 | 0 | 18.23045 | 10.11394 | 3 | Plotter
276 | 0.03 | 0.895 | 1.35 | 0.002 | 0 | 0 | 17.99564 | 10.11394 | 23 | Plotter
276 | 0.04 | 0.6 | 1.35 | 0.008 | 0 | 0 | 17.23045 | 9.146128 | 8 | Plotter
276 | 0.04 | 0.6 | 1.35 | 0.008 | 0 | 0 | 17.79934 | 9.146128 | 14 | Plotter
276 | 0.04 | 0.6 | 1.35 | 0.008 | 0 | 0 | 18.30103 | 11.07918 | 6 | Plotter
276 | 0.16 | 0.56 | 1.35 | 0.012 | 0 | 0 | 17.36173 | 9.146128 | 18 | Plotter
276 | 0.16 | 0.56 | 1.35 | 0.012 | 0 | 0 | 18 | 9.146128 | 44 | Plotter
276 | 0.16 | 0.56 | 1.35 | 0.012 | 0 | 0 | 18.11394 | 10.11394 | 29 | Plotter
276 | 0.23 | 0.55 | 1.35 | 0.02 | 0 | 0 | 17.14613 | 9.146128 | 0 | Plotter
276 | 0.23 | 0.55 | 1.35 | 0.02 | 0 | 0 | 17.83251 | 10.11394 | -2 | Plotter
276 | 0.23 | 0.55 | 1.35 | 0.02 | 0 | 0 | 17.95424 | 9.146128 | 62 | Plotter
276 | 0.24 | 0.6 | 1.35 | 0.018 | 0 | 0 | 16.65321 | 9.146128 | 18 | Plotter
276 | 0.24 | 0.6 | 1.35 | 0.018 | 0 | 0 | 16.89763 | 9.146128 | 5 | Plotter
276 | 0.24 | 0.6 | 1.35 | 0.018 | 0 | 0 | 17.6721 | 9.146128 | 39 | Plotter
276 | 0.24 | 0.6 | 1.35 | 0.018 | 0 | 0 | 17.97313 | 9.146128 | 74 | Plotter
276 | 0.24 | 0.6 | 1.35 | 0.018 | 0 | 0 | 18.17609 | 10.11394 | 36 | Plotter
276 | 0.24 | 0.6 | 1.35 | 0.018 | 0 | 0 | 18.25527 | 10.11394 | 60 | Plotter
276 | 0.08 | 0.55 | 1.35 | 0.012 | 0 | 0 | 17.27875 | 9.146128 | 15 | Plotter
276 | 0.08 | 0.55 | 1.35 | 0.012 | 0 | 0 | 17.49136 | 10.11394 | 9 | Plotter
276 | 0.08 | 0.55 | 1.35 | 0.012 | 0 | 0 | 17.63347 | 9.146128 | 11 | Plotter
276 | 0.08 | 0.57 | 1.35 | 0.011 | 0 | 0 | 17.39794 | 9.146128 | 19 | Plotter
276 | 0.08 | 0.57 | 1.35 | 0.011 | 0 | 0 | 17.70757 | 9.146128 | 2 | Plotter
276 | 0.08 | 0.57 | 1.35 | 0.011 | 0 | 0 | 18 | 10.11394 | 0 | Plotter
276 | 0.08 | 0.59 | 1.35 | 0.009 | 0 | 0 | 17.04139 | 9.146128 | 3 | Plotter
276 | 0.08 | 0.59 | 1.35 | 0.009 | 0 | 0 | 17.41497 | 9.146128 | 7 | Plotter
276 | 0.08 | 0.59 | 1.35 | 0.009 | 0 | 0 | 17.72428 | 10.11394 | 4 | Plotter
276 | 0.09 | 0.56 | 1.35 | 0.012 | 0 | 0 | 17.32222 | 9.146128 | -2 | Plotter
276 | 0.09 | 0.56 | 1.35 | 0.012 | 0 | 0 | 18 | 10.11394 | 3 | Plotter
276 | 0.09 | 0.56 | 1.35 | 0.012 | 0 | 0 | 18.04139 | 9.146128 | 14 | Plotter
276 | 0.1 | 0.59 | 1.35 | 0.008 | 0 | 0 | 17.14613 | 9.146128 | 18 | Plotter
276 | 0.1 | 0.59 | 1.35 | 0.008 | 0 | 0 | 17.50515 | 9.146128 | 8 | Plotter
276 | 0.1 | 0.59 | 1.35 | 0.008 | 0 | 0 | 18.11394 | 10.11394 | 3 | Plotter
276 | 0.12 | 0.58 | 1.35 | 0.01 | 0 | 0 | 17.62325 | 9.146128 | 15 | Plotter
276 | 0.12 | 0.58 | 1.35 | 0.01 | 0 | 0 | 17.90309 | 10.11394 | 3 | Plotter
276 | 0.12 | 0.58 | 1.35 | 0.01 | 0 | 0 | 18 | 9.146128 | 30 | Plotter
276 | 0.13 | 0.55 | 1.35 | 0.015 | 0 | 0 | 17.25527 | 9.146128 | 7 | Plotter
276 | 0.13 | 0.55 | 1.35 | 0.015 | 0 | 0 | 17.68124 | 9.146128 | 21 | Plotter
276 | 0.13 | 0.55 | 1.35 | 0.015 | 0 | 0 | 17.81954 | 10.11394 | 22 | Plotter
276 | 0.15 | 0.57 | 1.35 | 0.012 | 0 | 0 | 17.34242 | 9.146128 | 11 | Plotter
276 | 0.15 | 0.57 | 1.35 | 0.012 | 0 | 0 | 17.68124 | 9.146128 | 33 | Plotter
276 | 0.15 | 0.57 | 1.35 | 0.012 | 0 | 0 | 17.88649 | 10.11394 | 21 | Plotter
276 | 0.01 | 0.67 | 1.44 | 0.006 | 0 | 0 | 17.20412 | 10.11394 | 7 | Plotter
276 | 0.01 | 0.67 | 1.44 | 0.006 | 0 | 0 | 18 | 10.11394 | 6 | Plotter
276 | 0.02 | 0.7 | 1.44 | 0.006 | 0 | 0 | 17.25527 | 9.146128 | 8 | Plotter
276 | 0.02 | 0.7 | 1.44 | 0.006 | 0 | 0 | 17.32222 | 9.146128 | -3 | Plotter
276 | 0.02 | 0.7 | 1.44 | 0.006 | 0 | 0 | 18.07918 | 10.11394 | 12 | Plotter
276 | 0.02 | 0.7 | 1.44 | 0.006 | 0 | 0 | 18.11394 | 10.11394 | 1 | Plotter
276 | 0.02 | 0.98 | 1.44 | 0.004 | 0 | 0 | 17.91908 | 10.11394 | 9 | Plotter
276 | 0.03 | 0.97 | 1.44 | 0.009 | 0 | 0 | 17.41497 | 9.146128 | -8 | Plotter
276 | 0.03 | 0.97 | 1.44 | 0.009 | 0 | 0 | 18.04139 | 10.11394 | -6 | Plotter
276 | 0.03 | 0.98 | 1.44 | 0.007 | 0 | 0 | 17.20412 | 9.146128 | 3 | Plotter
276 | 0.03 | 0.98 | 1.44 | 0.007 | 0 | 0 | 17.27875 | 9.146128 | 12 | Plotter
276 | 0.03 | 0.98 | 1.44 | 0.007 | 0 | 0 | 17.62325 | 9.146128 | 3 | Plotter
276 | 0.03 | 0.98 | 1.44 | 0.007 | 0 | 0 | 17.82607 | 10.11394 | 13 | Plotter
276 | 0.06 | 0.85 | 1.44 | 0.012 | 0 | 0 | 17.25527 | 9.146128 | 14 | Plotter
276 | 0.06 | 0.85 | 1.44 | 0.012 | 0 | 0 | 17.68124 | 9.146128 | 19 | Plotter
276 | 0.06 | 0.85 | 1.44 | 0.012 | 0 | 0 | 17.81954 | 10.11394 | 18 | Plotter
276 | 0.07 | 0.63 | 1.44 | 0.012 | 0 | 0 | 17.04139 | 9.146128 | -1 | Plotter
276 | 0.07 | 0.63 | 1.44 | 0.012 | 0 | 0 | 17.41497 | 9.146128 | 0 | Plotter
276 | 0.07 | 0.63 | 1.44 | 0.012 | 0 | 0 | 17.72428 | 10.11394 | 2 | Plotter
276 | 0.07 | 0.72 | 1.44 | 0.011 | 0 | 0 | 17.23045 | 9.146128 | 2 | Plotter
276 | 0.07 | 0.72 | 1.44 | 0.011 | 0 | 0 | 17.79934 | 9.146128 | 4 | Plotter
276 | 0.07 | 0.72 | 1.44 | 0.011 | 0 | 0 | 18.30103 | 11.07918 | 2 | Plotter
276 | 0.07 | 0.74 | 1.44 | 0.011 | 0 | 0 | 17.39794 | 9.146128 | 4 | Plotter
276 | 0.07 | 0.74 | 1.44 | 0.011 | 0 | 0 | 17.70757 | 9.146128 | 2 | Plotter
276 | 0.07 | 0.74 | 1.44 | 0.011 | 0 | 0 | 18 | 10.11394 | 5 | Plotter
276 | 0.08 | 0.69 | 1.44 | 0.01 | 0 | 0 | 17.36173 | 9.146128 | 10.5 | Plotter
276 | 0.08 | 0.69 | 1.44 | 0.01 | 0 | 0 | 18 | 9.146128 | 24 | Plotter
276 | 0.08 | 0.69 | 1.44 | 0.01 | 0 | 0 | 18.11394 | 10.11394 | 17 | Plotter
276 | 0.09 | 0.65 | 1.44 | 0.014 | 0 | 0 | 17.34242 | 9.146128 | 12 | Plotter
276 | 0.09 | 0.65 | 1.44 | 0.014 | 0 | 0 | 17.68124 | 9.146128 | 22 | Plotter
276 | 0.09 | 0.65 | 1.44 | 0.014 | 0 | 0 | 17.88649 | 10.11394 | 21 | Plotter
276 | 0.01 | 0.68 | 1.44 | 0.006 | 0 | 0 | 18.23045 | 10.11394 | 13 | Plotter
276 | 0.09 | 0.66 | 1.44 | 0.013 | 0 | 0 | 17.32222 | 9.146128 | 5 | Plotter
276 | 0.09 | 0.66 | 1.44 | 0.013 | 0 | 0 | 17.62325 | 9.146128 | 8 | Plotter
276 | 0.09 | 0.66 | 1.44 | 0.013 | 0 | 0 | 17.90309 | 10.11394 | 11 | Plotter
276 | 0.09 | 0.66 | 1.44 | 0.013 | 0 | 0 | 18 | 9.146128 | 20 | Plotter
276 | 0.09 | 0.66 | 1.44 | 0.013 | 0 | 0 | 18 | 10.11394 | 20 | Plotter
276 | 0.09 | 0.66 | 1.44 | 0.013 | 0 | 0 | 18.04139 | 9.146128 | 15 | Plotter
276 | 0.09 | 0.67 | 1.44 | 0.013 | 0 | 0 | 17.14613 | 9.146128 | -3 | Plotter
276 | 0.09 | 0.67 | 1.44 | 0.013 | 0 | 0 | 17.50515 | 9.146128 | 5 | Plotter
276 | 0.09 | 0.67 | 1.44 | 0.013 | 0 | 0 | 18.11394 | 10.11394 | 9 | Plotter
276 | 0.1 | 0.81 | 1.44 | 0.015 | 0 | 0 | 17.14613 | 9.146128 | 3 | Plotter
276 | 0.1 | 0.81 | 1.44 | 0.015 | 0 | 0 | 17.83251 | 10.11394 | 4 | Plotter
276 | 0.1 | 0.81 | 1.44 | 0.015 | 0 | 0 | 17.95424 | 9.146128 | 36 | Plotter
276 | 0.11 | 0.67 | 1.44 | 0.015 | 0 | 0 | 17.27875 | 9.146128 | 26 | Plotter
276 | 0.11 | 0.67 | 1.44 | 0.015 | 0 | 0 | 17.49136 | 10.11394 | 20 | Plotter
276 | 0.11 | 0.67 | 1.44 | 0.015 | 0 | 0 | 17.63347 | 9.146128 | 19 | Plotter
276 | 0.13 | 0.84 | 1.44 | 0.015 | 0 | 0 | 16.65321 | 9.146128 | 7 | Plotter
276 | 0.13 | 0.84 | 1.44 | 0.015 | 0 | 0 | 16.89763 | 9.146128 | 8 | Plotter
276 | 0.13 | 0.84 | 1.44 | 0.015 | 0 | 0 | 17.6721 | 9.146128 | 39 | Plotter
276 | 0.13 | 0.84 | 1.44 | 0.015 | 0 | 0 | 17.97313 | 9.146128 | 66 | Plotter
276 | 0.13 | 0.84 | 1.44 | 0.015 | 0 | 0 | 18.17609 | 10.11394 | 27 | Plotter
276 | 0.13 | 0.84 | 1.44 | 0.015 | 0 | 0 | 18.25527 | 10.11394 | 31 | Plotter
276 | 0.01 | 0.69 | 1.44 | 0.009 | 0 | 0 | 18.23045 | 10.11394 | 12 | Plotter
276 | 0.01 | 0.74 | 1.44 | 0.005 | 0 | 0 | 18.34242 | 10.11394 | 5 | Plotter
276 | 0.01 | 0.74 | 1.44 | 0.01 | 0 | 0 | 18.04139 | 10.11394 | 2 | Plotter
276 | 0.01 | 0.76 | 1.44 | 0.006 | 0 | 0 | 18.04139 | 10.11394 | 6 | Plotter
276 | 0.01 | 0.97 | 1.44 | 0.006 | 0 | 0 | 17.66276 | 9.146128 | 5 | Plotter
276 | 0.01 | 0.97 | 1.44 | 0.006 | 0 | 0 | 18.23045 | 10.11394 | 16 | Plotter
276 | 0.01 | 0.99 | 1.44 | 0.007 | 0 | 0 | 17.99564 | 10.11394 | 7 | Plotter
276 | 0.01 | 0.99 | 1.44 | 0.007 | 0 | 0 | 17.25527 | 9.146128 | 11 | Plotter
276 | 0.01 | 0.99 | 1.44 | 0.007 | 0 | 0 | 18.11394 | 10.11394 | 6 | Plotter
276 | 0.02 | 0.69 | 1.44 | 0.006 | 0 | 0 | 17.20412 | 9.146128 | 6 | Plotter
276 | 0.02 | 0.69 | 1.44 | 0.006 | 0 | 0 | 18.07918 | 10.11394 | 10 | Plotter
289 | 0.018 | 0.74 | 1.35 | 0.005 | 0 | 0 | 19.43136 | 11.07918 | 12 | Plotter
289 | 0.02 | 0.75 | 1.35 | 0.005 | 0 | 0 | 18.9345 | 11.07918 | 7 | Plotter
289 | 0.029 | 0.73 | 1.35 | 0.005 | 0 | 0 | 18.95424 | 11.07918 | 2 | Plotter
289 | 0.029 | 0.73 | 1.35 | 0.005 | 0 | 0 | 19.41497 | 11.07918 | 10 | Plotter
289 | 0.03 | 0.73 | 1.35 | 0.005 | 0 | 0 | 18.95424 | 11.07918 | 3 | Plotter
289 | 0.03 | 0.73 | 1.35 | 0.005 | 0 | 0 | 19.43136 | 11.07918 | 15 | Plotter
289 | 0.035 | 0.74 | 1.35 | 0.005 | 0 | 0 | 18.79239 | 11.07918 | 16 | Plotter
289 | 0.035 | 0.74 | 1.35 | 0.005 | 0 | 0 | 19.49136 | 11.07918 | 19 | Plotter
288 | 0.036 | 0.75 | 1.35 | 0.005 | 0 | 0 | 18.57978 | 11.07918 | 10 | Plotter
288 | 0.036 | 0.75 | 1.35 | 0.005 | 0 | 0 | 19.73239 | 11.07918 | 40 | Plotter
284 | 0.039 | 0.76 | 1.35 | 0.005 | 0 | 0 | 18.87506 | 11.07918 | 7 | Plotter
288 | 0.044 | 0.76 | 1.35 | 0.005 | 0 | 0 | 18.5682 | 11.07918 | 0 | Plotter
288 | 0.03 | 0.57 | 1.35 | 0.005 | 0 | 0 | 18.77815 | 11.07918 | 32 | Plotter
288 | 0.03 | 0.57 | 1.35 | 0.005 | 0 | 0 | 19.39794 | 11.07918 | 33 | Plotter
288 | 0.03 | 0.57 | 1.35 | 0.005 | 0 | 0 | 19.60206 | 11.07918 | 38 | Plotter
286 | 0.07 | 0.59 | 1.35 | 0.009 | 0 | 0 | 19.96379 | 11.07918 | 61 | Plotter
289 | 0.09 | 0.55 | 1.35 | 0.01 | 0 | 0 | 18.47712 | 11.07918 | 22 | Plotter
289 | 0.09 | 0.55 | 1.35 | 0.01 | 0 | 0 | 19.30103 | 11.07918 | 42 | Plotter
289 | 0.09 | 0.55 | 1.35 | 0.01 | 0 | 0 | 19.54407 | 11.07918 | 50 | Plotter
289 | 0.1 | 0.57 | 1.35 | 0.01 | 0 | 0 | 18.47712 | 11.07918 | 17 | Plotter
289 | 0.1 | 0.57 | 1.35 | 0.01 | 0 | 0 | 19.34242 | 11.07918 | 41 | Plotter
289 | 0.1 | 0.57 | 1.35 | 0.01 | 0 | 0 | 19.54407 | 11.07918 | 48 | Plotter
288 | 0.12 | 0.56 | 1.35 | 0.01 | 0 | 0 | 18.73239 | 11.07918 | 51 | Plotter
288 | 0.12 | 0.56 | 1.35 | 0.01 | 0 | 0 | 19.32222 | 11.07918 | 53 | Plotter
288 | 0.12 | 0.56 | 1.35 | 0.01 | 0 | 0 | 19.54407 | 11.07918 | 72 | Plotter
286 | 0.12 | 0.56 | 1.35 | 0.01 | 0 | 0 | 19.81291 | 11.07918 | 114 | Plotter
289 | 0.12 | 0.58 | 1.35 | 0.014 | 0 | 0 | 18.90309 | 11.07918 | 52 | Plotter
289 | 0.12 | 0.58 | 1.35 | 0.014 | 0 | 0 | 19.27875 | 11.07918 | 62 | Plotter
289 | 0.12 | 0.58 | 1.35 | 0.014 | 0 | 0 | 19.49136 | 11.07918 | 75 | Plotter
289 | 0.12 | 0.58 | 1.35 | 0.014 | 0 | 0 | 19.64345 | 11.07918 | 81 | Plotter
289 | 0.13 | 0.58 | 1.35 | 0.014 | 0 | 0 | 18.60206 | 11.07918 | 22 | Plotter
289 | 0.13 | 0.58 | 1.35 | 0.014 | 0 | 0 | 19.25527 | 11.07918 | 70 | Plotter
289 | 0.13 | 0.58 | 1.35 | 0.014 | 0 | 0 | 19.44716 | 11.07918 | 63 | Plotter
289 | 0.13 | 0.58 | 1.35 | 0.014 | 0 | 0 | 19.6721 | 11.07918 | 88 | Plotter
289 | 0.16 | 0.59 | 1.35 | 0.011 | 0 | 0 | 18.77815 | 11.07918 | 46 | Plotter
289 | 0.16 | 0.59 | 1.35 | 0.011 | 0 | 0 | 19.07918 | 11.07918 | 52 | Plotter
289 | 0.16 | 0.59 | 1.35 | 0.011 | 0 | 0 | 19.32222 | 11.07918 | 72 | Plotter
289 | 0.16 | 0.59 | 1.35 | 0.011 | 0 | 0 | 19.47712 | 11.07918 | 75 | Plotter
289 | 0.16 | 0.61 | 1.35 | 0.01 | 0 | 0 | 18.47712 | 11.07918 | 26 | Plotter
289 | 0.16 | 0.61 | 1.35 | 0.01 | 0 | 0 | 19.11394 | 11.07918 | 58 | Plotter
289 | 0.16 | 0.61 | 1.35 | 0.01 | 0 | 0 | 19.53148 | 11.07918 | 72 | Plotter
286 | 0.16 | 0.61 | 1.35 | 0.01 | 0 | 0 | 19.74819 | 11.07918 | 99 | Plotter
284 | 0.03 | 0.57 | 1.35 | 0.007 | 0 | 0 | 18.69897 | 11.07918 | 5 | Plotter
284 | 0.03 | 0.57 | 1.35 | 0.007 | 0 | 0 | 19.49136 | 11.07918 | 15 | Plotter
284 | 0.03 | 0.57 | 1.35 | 0.007 | 0 | 0 | 19.79934 | 11.07918 | 32 | Plotter
286 | 0.03 | 0.57 | 1.35 | 0.007 | 0 | 0 | 19.95424 | 11.07918 | 51 | Plotter
288 | 0.03 | 0.64 | 1.35 | 0.007 | 0 | 0 | 18.77085 | 11.07918 | 5 | Plotter
288 | 0.03 | 0.64 | 1.35 | 0.007 | 0 | 0 | 19.30103 | 11.07918 | 10 | Plotter
288 | 0.03 | 0.64 | 1.35 | 0.007 | 0 | 0 | 19.59106 | 11.07918 | 14 | Plotter
284 | 0.037 | 0.62 | 1.35 | 0.003 | 0 | 0 | 18.74036 | 11.07918 | 10 | Plotter
284 | 0.037 | 0.62 | 1.35 | 0.003 | 0 | 0 | 19.6721 | 11.07918 | 36 | Plotter
286 | 0.04 | 0.62 | 1.35 | 0.003 | 0 | 0 | 19.97772 | 11.07918 | 61 | Plotter
284 | 0.05 | 0.58 | 1.35 | 0.005 | 0 | 0 | 18.69897 | 11.07918 | 10 | Plotter
284 | 0.05 | 0.58 | 1.35 | 0.005 | 0 | 0 | 19.49136 | 11.07918 | 27 | Plotter
284 | 0.05 | 0.58 | 1.35 | 0.005 | 0 | 0 | 19.80618 | 11.07918 | 54 | Plotter
286 | 0.05 | 0.58 | 1.35 | 0.005 | 0 | 0 | 20 | 11.07918 | 89 | Plotter
288 | 0.05 | 0.62 | 1.35 | 0.007 | 0 | 0 | 18.54407 | 11.07918 | 25 | Plotter
288 | 0.05 | 0.62 | 1.35 | 0.007 | 0 | 0 | 19.30103 | 11.07918 | 41 | Plotter
288 | 0.05 | 0.62 | 1.35 | 0.007 | 0 | 0 | 19.60206 | 11.07918 | 55 | Plotter
284 | 0.068 | 0.59 | 1.35 | 0.009 | 0 | 0 | 18.68124 | 11.07918 | 21 | Plotter
284 | 0.068 | 0.59 | 1.35 | 0.009 | 0 | 0 | 19.47712 | 11.07918 | 29 | Plotter
284 | 0.068 | 0.59 | 1.35 | 0.009 | 0 | 0 | 19.76343 | 11.07918 | 46 | Plotter
289 | 0.07 | 0.56 | 1.35 | 0.013 | 0 | 0 | 18.47712 | 11.07918 | 9 | Plotter
289 | 0.07 | 0.56 | 1.35 | 0.013 | 0 | 0 | 19.17609 | 11.07918 | 26 | Plotter
289 | 0.07 | 0.56 | 1.35 | 0.013 | 0 | 0 | 19.39794 | 11.07918 | 32 | Plotter
289 | 0.07 | 0.56 | 1.35 | 0.013 | 0 | 0 | 19.69897 | 11.07918 | 45 | Plotter
286 | 0.01 | 0.86 | 1.44 | 0.007 | 0 | 0 | 20 | 11.07918 | 56 | Plotter
288 | 0.07 | 0.84 | 1.44 | 0.012 | 0 | 0 | 18.77815 | 11.07918 | 27 | Plotter
288 | 0.07 | 0.84 | 1.44 | 0.012 | 0 | 0 | 19.39794 | 11.07918 | 48 | Plotter
288 | 0.07 | 0.84 | 1.44 | 0.012 | 0 | 0 | 19.60206 | 11.07918 | 45 | Plotter
289 | 0.09 | 0.84 | 1.44 | 0.012 | 0 | 0 | 18.47712 | 11.07918 | 2 | Plotter
289 | 0.09 | 0.84 | 1.44 | 0.012 | 0 | 0 | 19.30103 | 11.07918 | 35 | Plotter
289 | 0.09 | 0.84 | 1.44 | 0.012 | 0 | 0 | 19.54407 | 11.07918 | 36 | Plotter
288 | 0.09 | 0.91 | 1.44 | 0.014 | 0 | 0 | 18.54407 | 11.07918 | 48 | Plotter
288 | 0.09 | 0.91 | 1.44 | 0.014 | 0 | 0 | 19.30103 | 11.07918 | 69 | Plotter
288 | 0.09 | 0.91 | 1.44 | 0.014 | 0 | 0 | 19.60206 | 11.07918 | 91 | Plotter
289 | 0.1 | 0.84 | 1.44 | 0.013 | 0 | 0 | 18.47712 | 11.07918 | 24 | Plotter
289 | 0.1 | 0.84 | 1.44 | 0.013 | 0 | 0 | 19.17609 | 11.07918 | 41 | Plotter
289 | 0.1 | 0.84 | 1.44 | 0.013 | 0 | 0 | 19.39794 | 11.07918 | 45 | Plotter
289 | 0.1 | 0.84 | 1.44 | 0.013 | 0 | 0 | 19.69897 | 11.07918 | 59 | Plotter
289 | 0.1 | 0.9 | 1.44 | 0.011 | 0 | 0 | 18.90309 | 11.07918 | 44 | Plotter
289 | 0.1 | 0.9 | 1.44 | 0.011 | 0 | 0 | 19.27875 | 11.07918 | 64 | Plotter
289 | 0.1 | 0.9 | 1.44 | 0.011 | 0 | 0 | 19.49136 | 11.07918 | 78 | Plotter
289 | 0.1 | 0.9 | 1.44 | 0.011 | 0 | 0 | 19.64345 | 11.07918 | 77 | Plotter
289 | 0.13 | 0.84 | 1.44 | 0.012 | 0 | 0 | 18.47712 | 11.07918 | 20 | Plotter
289 | 0.13 | 0.84 | 1.44 | 0.012 | 0 | 0 | 19.34242 | 11.07918 | 57 | Plotter
289 | 0.13 | 0.84 | 1.44 | 0.012 | 0 | 0 | 19.54407 | 11.07918 | 61 | Plotter
288 | 0.13 | 0.85 | 1.44 | 0.011 | 0 | 0 | 18.73239 | 11.07918 | 28 | Plotter
288 | 0.13 | 0.85 | 1.44 | 0.011 | 0 | 0 | 19.32222 | 11.07918 | 52 | Plotter
288 | 0.13 | 0.85 | 1.44 | 0.011 | 0 | 0 | 19.54407 | 11.07918 | 64 | Plotter
286 | 0.13 | 0.85 | 1.44 | 0.011 | 0 | 0 | 19.81291 | 11.07918 | 77 | Plotter
289 | 0.14 | 0.8 | 1.44 | 0.012 | 0 | 0 | 18.47712 | 11.07918 | 33 | Plotter
289 | 0.14 | 0.8 | 1.44 | 0.012 | 0 | 0 | 19.11394 | 11.07918 | 56 | Plotter
289 | 0.14 | 0.8 | 1.44 | 0.012 | 0 | 0 | 19.53148 | 11.07918 | 77 | Plotter
286 | 0.14 | 0.8 | 1.44 | 0.012 | 0 | 0 | 19.74819 | 11.07918 | 106 | Plotter
289 | 0.19 | 1.08 | 1.44 | 0.012 | 0 | 0 | 18.77815 | 11.07918 | 104 | Plotter
289 | 0.19 | 1.08 | 1.44 | 0.012 | 0 | 0 | 19.07918 | 11.07918 | 114 | Plotter
289 | 0.19 | 1.08 | 1.44 | 0.012 | 0 | 0 | 19.32222 | 11.07918 | 126 | Plotter
289 | 0.19 | 1.08 | 1.44 | 0.012 | 0 | 0 | 19.47712 | 11.07918 | 131 | Plotter
284 | 0.014 | 0.86 | 1.44 | 0.007 | 0 | 0 | 18.69897 | 11.07918 | 18 | Plotter
284 | 0.014 | 0.86 | 1.44 | 0.007 | 0 | 0 | 19.49136 | 11.07918 | 25 | Plotter
284 | 0.014 | 0.86 | 1.44 | 0.007 | 0 | 0 | 19.80618 | 11.07918 | 41 | Plotter
289 | 0.017 | 0.9 | 1.44 | 0.006 | 0 | 0 | 18.79239 | 11.07918 | 24 | Plotter
284 | 0.019 | 0.88 | 1.44 | 0.008 | 0 | 0 | 18.74036 | 11.07918 | 24 | Plotter
284 | 0.019 | 0.88 | 1.44 | 0.008 | 0 | 0 | 19.6721 | 11.07918 | 33 | Plotter
284 | 0.02 | 0.88 | 1.44 | 0.008 | 0 | 0 | 18.69897 | 11.07918 | 14 | Plotter
284 | 0.02 | 0.88 | 1.44 | 0.008 | 0 | 0 | 19.49136 | 11.07918 | 24 | Plotter
284 | 0.02 | 0.88 | 1.44 | 0.008 | 0 | 0 | 19.79934 | 11.07918 | 34 | Plotter
286 | 0.02 | 0.88 | 1.44 | 0.008 | 0 | 0 | 19.95424 | 11.07918 | 61 | Plotter
286 | 0.02 | 0.88 | 1.44 | 0.008 | 0 | 0 | 19.97772 | 11.07918 | 73 | Plotter
288 | 0.04 | 0.9 | 1.44 | 0.008 | 0 | 0 | 18.77085 | 11.07918 | 15 | Plotter
288 | 0.04 | 0.9 | 1.44 | 0.008 | 0 | 0 | 19.30103 | 11.07918 | 16 | Plotter
288 | 0.04 | 0.9 | 1.44 | 0.008 | 0 | 0 | 19.59106 | 11.07918 | 37 | Plotter
286 | 0.04 | 0.92 | 1.44 | 0.009 | 0 | 0 | 19.96379 | 11.07918 | 63 | Plotter
284 | 0.041 | 0.92 | 1.44 | 0.009 | 0 | 0 | 18.68124 | 11.07918 | 8 | Plotter
284 | 0.041 | 0.92 | 1.44 | 0.009 | 0 | 0 | 19.47712 | 11.07918 | 24 | Plotter
284 | 0.041 | 0.92 | 1.44 | 0.009 | 0 | 0 | 19.76343 | 11.07918 | 41 | Plotter
289 | 0.06 | 0.86 | 1.44 | 0.011 | 0 | 0 | 18.60206 | 11.07918 | 18 | Plotter
289 | 0.06 | 0.86 | 1.44 | 0.011 | 0 | 0 | 19.25527 | 11.07918 | 31 | Plotter
289 | 0.06 | 0.86 | 1.44 | 0.011 | 0 | 0 | 19.44716 | 11.07918 | 38 | Plotter
289 | 0.06 | 0.86 | 1.44 | 0.011 | 0 | 0 | 19.6721 | 11.07918 | 57 | Plotter
282.6 | 0.05 | 0.7 | 0.64 | 0.006 | 0.25 | 0.21 | 18.73078 | 11.14922 | -5.2 | Plotter
282.6 | 0.05 | 0.7 | 0.64 | 0.006 | 0.25 | 0.21 | 18.73078 | 11.14922 | 17.4 | Plotter
282.6 | 0.05 | 0.7 | 0.64 | 0.006 | 0.25 | 0.21 | 19.04922 | 11.1789 | -6.1 | Plotter
282.6 | 0.05 | 0.7 | 0.64 | 0.006 | 0.25 | 0.21 | 19.04922 | 11.1789 | 24.1 | Plotter
282.6 | 0.05 | 0.7 | 0.64 | 0.006 | 0.25 | 0.21 | 19.08991 | 10.91795 | 1.7 | Plotter
282.6 | 0.05 | 0.7 | 0.64 | 0.006 | 0.25 | 0.21 | 19.08991 | 10.91795 | 31.8 | Plotter
282.6 | 0.05 | 0.7 | 0.64 | 0.006 | 0.25 | 0.21 | 19.46835 | 10.88523 | 7.1 | Plotter
282.6 | 0.05 | 0.7 | 0.64 | 0.006 | 0.25 | 0.21 | 19.46835 | 10.88523 | 49.5 | Plotter
282.6 | 0.05 | 0.7 | 0.64 | 0.006 | 0.25 | 0.21 | 19.58995 | 11.13195 | 13.3 | Plotter
282.6 | 0.05 | 0.7 | 0.64 | 0.006 | 0.25 | 0.21 | 19.58995 | 11.13195 | 52.4 | Plotter
282.6 | 0.22 | 0.643 | 1.52 | 0.012 | 0.37 | 0.1 | 18.73078 | 11.14922 | 106.1 | Plotter
282.6 | 0.22 | 0.643 | 1.52 | 0.012 | 0.37 | 0.1 | 19.04922 | 11.1789 | 103.9 | Plotter
282.6 | 0.22 | 0.643 | 1.52 | 0.012 | 0.37 | 0.1 | 19.08991 | 10.91795 | 115.8 | Plotter
282.6 | 0.22 | 0.643 | 1.52 | 0.012 | 0.37 | 0.1 | 19.46835 | 10.88523 | 130.6 | Plotter
282.6 | 0.22 | 0.643 | 1.52 | 0.012 | 0.37 | 0.1 | 19.58995 | 11.13195 | 130.7 | Plotter
288 | 0.05 | 0.63 | 1.38 | 0.004 | 0.22 | 0.23 | 18.4624 | 10.90109 | 19.4 | Plotter
288 | 0.05 | 0.63 | 1.38 | 0.004 | 0.22 | 0.23 | 18.4624 | 10.90109 | 16.7 | Plotter
288 | 0.05 | 0.63 | 1.38 | 0.004 | 0.22 | 0.23 | 19.03743 | 11.0771 | 30.2 | Plotter
288 | 0.05 | 0.63 | 1.38 | 0.004 | 0.22 | 0.23 | 19.03743 | 11.0771 | 30.9 | Plotter
288 | 0.05 | 0.63 | 1.38 | 0.004 | 0.22 | 0.23 | 19.35218 | 11.0254 | 33.1 | Plotter
288 | 0.05 | 0.63 | 1.38 | 0.004 | 0.22 | 0.23 | 19.35218 | 11.0254 | 26.3 | Plotter
288 | 0.05 | 0.63 | 1.38 | 0.004 | 0.22 | 0.23 | 19.56229 | 10.99124 | 26 | Plotter
288 | 0.05 | 0.63 | 1.38 | 0.004 | 0.22 | 0.23 | 19.56229 | 10.99124 | 25.4 | Plotter
288 | 0.05 | 0.63 | 1.38 | 0.004 | 0.22 | 0.23 | 19.65801 | 11.01041 | 37.7 | Plotter
288 | 0.05 | 0.63 | 1.38 | 0.004 | 0.22 | 0.23 | 19.65801 | 11.01041 | 33.5 | Plotter
288 | 0.03 | 0.07 | 1.7 | 0.01 | 0.41 | 0.11 | 18.4624 | 10.90109 | 28.5 | Plotter
288 | 0.03 | 0.07 | 1.7 | 0.01 | 0.41 | 0.11 | 19.03743 | 11.0771 | 19.7 | Plotter
288 | 0.03 | 0.07 | 1.7 | 0.01 | 0.41 | 0.11 | 19.35218 | 11.0254 | 28.5 | Plotter
288 | 0.03 | 0.07 | 1.7 | 0.01 | 0.41 | 0.11 | 19.56229 | 10.99124 | 37 | Plotter
288 | 0.03 | 0.07 | 1.7 | 0.01 | 0.41 | 0.11 | 19.65801 | 11.01041 | 45.6 | Plotter
290 | 0.06 | 0.65 | 1.36 | 0.008 | 0.26 | 0.2 | 18.7091 | 11.25959 | 7 | Plotter
290 | 0.06 | 0.65 | 1.36 | 0.008 | 0.26 | 0.2 | 18.7091 | 11.25959 | 10.72778 | Plotter
290 | 0.06 | 0.65 | 1.36 | 0.008 | 0.26 | 0.2 | 19.22994 | 11.19866 | 8.9 | Plotter
290 | 0.06 | 0.65 | 1.36 | 0.008 | 0.26 | 0.2 | 19.22994 | 11.19866 | 13.03889 | Plotter
290 | 0.06 | 0.65 | 1.36 | 0.008 | 0.26 | 0.2 | 19.51148 | 11.17811 | 32.67778 | Plotter
290 | 0.06 | 0.65 | 1.36 | 0.008 | 0.26 | 0.2 | 19.51148 | 11.17811 | 32.12222 | Plotter
290 | 0.06 | 0.65 | 1.36 | 0.008 | 0.26 | 0.2 | 19.66058 | 11.09795 | 41.38333 | Plotter
290 | 0.06 | 0.65 | 1.36 | 0.008 | 0.26 | 0.2 | 19.66058 | 11.09795 | 45.53889 | Plotter
290 | 0.06 | 0.65 | 1.36 | 0.008 | 0.26 | 0.2 | 19.77078 | 11.08529 | 43.26111 | Plotter
290 | 0.06 | 0.65 | 1.36 | 0.008 | 0.26 | 0.2 | 19.77078 | 11.08529 | 44.48333 | Plotter
290 | 0.02 | 0.18 | 1.53 | 0.012 | 0.51 | 0.13 | 18.7091 | 11.25959 | 38.76111 | Plotter
290 | 0.02 | 0.18 | 1.53 | 0.012 | 0.51 | 0.13 | 19.22994 | 11.19866 | 38.69444 | Plotter
290 | 0.02 | 0.18 | 1.53 | 0.012 | 0.51 | 0.13 | 19.51148 | 11.17811 | 49.42222 | Plotter
290 | 0.02 | 0.18 | 1.53 | 0.012 | 0.51 | 0.13 | 19.66058 | 11.09795 | 52.02222 | Plotter
290 | 0.02 | 0.18 | 1.53 | 0.012 | 0.51 | 0.13 | 19.77078 | 11.08529 | 50.12222 | Plotter
290 | 0.05 | 0.66 | 1.27 | 0.007 | 0.22 | 0.21 | 18.73616 | 11.2878 | 13.09444 | Plotter
290 | 0.05 | 0.66 | 1.27 | 0.007 | 0.22 | 0.21 | 18.73616 | 11.2878 | 10.33333 | Plotter
290 | 0.05 | 0.66 | 1.27 | 0.007 | 0.22 | 0.21 | 19.22055 | 11.20412 | 14.52778 | Plotter
290 | 0.05 | 0.66 | 1.27 | 0.007 | 0.22 | 0.21 | 19.22055 | 11.20412 | 20.61667 | Plotter
290 | 0.05 | 0.66 | 1.27 | 0.007 | 0.22 | 0.21 | 19.54505 | 11.19866 | 30.52778 | Plotter
290 | 0.05 | 0.66 | 1.27 | 0.007 | 0.22 | 0.21 | 19.54505 | 11.19866 | 25.26111 | Plotter
290 | 0.05 | 0.66 | 1.27 | 0.007 | 0.22 | 0.21 | 19.69739 | 11.07867 | 22.71667 | Plotter
290 | 0.05 | 0.66 | 1.27 | 0.007 | 0.22 | 0.21 | 19.69739 | 11.07867 | 21.55556 | Plotter
290 | 0.05 | 0.66 | 1.27 | 0.007 | 0.22 | 0.21 | 19.72842 | 11.07036 | 19.45 | Plotter
290 | 0.05 | 0.66 | 1.27 | 0.007 | 0.22 | 0.21 | 19.72842 | 11.07036 | 35.78889 | Plotter
290 | 0.023 | 0.12 | 1.54 | 0.019 | 0.5 | 0.12 | 18.73616 | 11.2878 | 9.088889 | Plotter
290 | 0.023 | 0.12 | 1.54 | 0.019 | 0.5 | 0.12 | 19.22055 | 11.20412 | 10.70556 | Plotter
290 | 0.023 | 0.12 | 1.54 | 0.019 | 0.5 | 0.12 | 19.54505 | 11.19866 | 12.68889 | Plotter
290 | 0.023 | 0.12 | 1.54 | 0.019 | 0.5 | 0.12 | 19.69739 | 11.07867 | 7.522222 | Plotter
290 | 0.023 | 0.12 | 1.54 | 0.019 | 0.5 | 0.12 | 19.72842 | 11.07036 | 15.24444 | Plotter
274 | 0.054 | 0.656 | 1.25 | 0.0092 | 0.252 | 0.19 | 18.18184 | 9.534026 | -2.777778 | Plotter
278.3333 | 0.054 | 0.656 | 1.25 | 0.0092 | 0.252 | 0.19 | 17.98227 | 9.690196 | 2.222222 | Plotter
274 | 0.0756 | 0.94 | 1.336 | 0.0094 | 0.416 | 0.07975 | 18.18184 | 9.534026 | 5.555556 | Plotter
278.3333 | 0.0756 | 0.94 | 1.336 | 0.0094 | 0.416 | 0.07975 | 17.98227 | 9.690196 | 12.77778 | Plotter
274 | 0.0752 | 0.61 | 1.362 | 0.0072 | 0.276 | 0.19875 | 18.3075 | 9.643453 | 26.11111 | Plotter
278.3333 | 0.0752 | 0.61 | 1.362 | 0.0072 | 0.276 | 0.19875 | 18.04139 | 9.690196 | 7.777778 | Plotter
274 | 0.0382 | 0.93 | 1.524 | 0.0104 | 0.45 | 0.07325 | 18.3075 | 9.643453 | 22.77778 | Plotter
278.3333 | 0.0382 | 0.93 | 1.524 | 0.0104 | 0.45 | 0.07325 | 18.04139 | 9.690196 | 19.44444 | Plotter
280 | 0.06 | 0.71 | 0.69 | 0.01 | 0.25 | 0.21 | 18.75435 | 11.1416 | 13.33333 | Plotter
280 | 0.06 | 0.71 | 0.69 | 0.01 | 0.25 | 0.21 | 19.24551 | 11.08395 | 8.333333 | Plotter
280 | 0.06 | 0.71 | 0.69 | 0.01 | 0.25 | 0.21 | 19.41664 | 10.87251 | 27.22222 | Plotter
280 | 0.06 | 0.71 | 0.69 | 0.01 | 0.25 | 0.21 | 19.56467 | 10.85634 | 32.22222 | Plotter
280 | 0.06 | 0.71 | 0.69 | 0.01 | 0.25 | 0.21 | 19.74974 | 10.85999 | 50 | Plotter
280 | 0.06 | 0.75 | 0.79 | 0.01 | 0.28 | 0.2 | 18.75435 | 11.1416 | 9.444444 | Plotter
280 | 0.06 | 0.75 | 0.79 | 0.01 | 0.28 | 0.2 | 19.24551 | 11.08395 | 19.44444 | Plotter
280 | 0.06 | 0.75 | 0.79 | 0.01 | 0.28 | 0.2 | 19.41664 | 10.87251 | 25.55556 | Plotter
280 | 0.06 | 0.75 | 0.79 | 0.01 | 0.28 | 0.2 | 19.56467 | 10.85634 | 32.22222 | Plotter
280 | 0.06 | 0.75 | 0.79 | 0.01 | 0.28 | 0.2 | 19.74974 | 10.85999 | 39 | Plotter
280 | 0.17 | 0.64 | 1.478 | 0.011 | 0.225 | 0.217 | 18.75435 | 11.1416 | 53.33333 | Plotter
280 | 0.17 | 0.64 | 1.478 | 0.011 | 0.225 | 0.217 | 19.24551 | 11.08395 | 85.55556 | Plotter
280 | 0.17 | 0.64 | 1.478 | 0.011 | 0.225 | 0.217 | 19.41664 | 10.87251 | 83.88889 | Plotter
280 | 0.17 | 0.64 | 1.478 | 0.011 | 0.225 | 0.217 | 19.56467 | 10.85634 | 86.66667 | Plotter
280 | 0.17 | 0.64 | 1.478 | 0.011 | 0.225 | 0.217 | 19.74974 | 10.85999 | 97 | Plotter
280 | 0.218 | 0.724 | 1.37 | 0.016 | 0.2 | 0.12 | 18.75435 | 11.1416 | 97.22222 | Plotter
280 | 0.218 | 0.724 | 1.37 | 0.016 | 0.2 | 0.12 | 19.24551 | 11.08395 | 130.5556 | Plotter
280 | 0.218 | 0.724 | 1.37 | 0.016 | 0.2 | 0.12 | 19.41664 | 10.87251 | 127.7778 | Plotter
280 | 0.218 | 0.724 | 1.37 | 0.016 | 0.2 | 0.12 | 19.56467 | 10.85634 | 138.8889 | Plotter
274 | 0.06 | 0.67 | 1.46 | 0.01 | 0.24 | 0.215 | 17.34242 | 8.876068 | 4.1 | Plotter
274 | 0.06 | 0.67 | 1.46 | 0.01 | 0.24 | 0.215 | 17.79518 | 8.949876 | 4.4 | Plotter
274 | 0.05 | 0.7 | 1.88 | 0.005 | 0.24 | 0.04 | 17.34242 | 8.876068 | 6.9 | Plotter
274 | 0.05 | 0.7 | 1.88 | 0.005 | 0.24 | 0.04 | 17.79518 | 8.949876 | 10.8 | Plotter
274 | 0.011 | 0.04 | 1.28 | 0.009 | 0.32 | 0.066 | 17.4624 | 8.996043 | -8.1 | Plotter
274 | 0.011 | 0.04 | 1.28 | 0.009 | 0.32 | 0.066 | 17.67852 | 8.949876 | -15.1 | Plotter
278.3333 | 0.14 | 0.54 | 1.29 | 0.014 | 0.2 | 0.14 | 16.95424 | 8.642225 | 16.11111 | Plotter
278.3333 | 0.21 | 0.78 | 1.49 | 0.016 | 0.23 | 0.12 | 16.95424 | 8.642225 | 31.66667 | Plotter
274 | 0.15 | 0.49 | 1.23 | 0.014 | 0.26 | 0.22 | 17.54407 | 9.245921 | 34.16667 | Plotter
274 | 0.15 | 0.49 | 1.23 | 0.014 | 0.26 | 0.22 | 17.95617 | 9.276949 | 41.83333 | Plotter
274 | 0.03 | 0.9 | 1.39 | 0.011 | 0.38 | 0.07 | 17.54407 | 9.245921 | 12.77778 | Plotter
274 | 0.03 | 0.9 | 1.39 | 0.011 | 0.38 | 0.07 | 17.95617 | 9.276949 | 9.444444 | Plotter
274 | 0.12 | 0.65 | 1.29 | 0.009 | 0.28 | 0.2 | 17.5682 | 9.246573 | 3.2 | Plotter
274 | 0.03 | 0.88 | 1.22 | 0.011 | 0.46 | 0.061 | 17.5682 | 9.246573 | 7.4 | Plotter
292.7778 | 0.087 | 0.6 | 1.26 | 0.01 | 0.23 | 0.21 | 18.5955 | 11.0553 | 20 | Plotter
292.7778 | 0.087 | 0.6 | 1.26 | 0.01 | 0.23 | 0.21 | 19.15534 | 11.02205 | 20 | Plotter
292.7778 | 0.087 | 0.6 | 1.26 | 0.01 | 0.23 | 0.21 | 19.29226 | 10.93311 | 44.85 | Plotter
292.7778 | 0.087 | 0.6 | 1.26 | 0.01 | 0.23 | 0.21 | 19.42813 | 10.91988 | 51.23333 | Plotter
292.7778 | 0.087 | 0.6 | 1.26 | 0.01 | 0.23 | 0.21 | 18.5955 | 11.0553 | 28.33333 | Plotter
292.7778 | 0.087 | 0.6 | 1.26 | 0.01 | 0.23 | 0.21 | 19.15534 | 11.02205 | 35.55556 | Plotter
292.7778 | 0.087 | 0.6 | 1.26 | 0.01 | 0.23 | 0.21 | 19.29226 | 10.93311 | 42.32778 | Plotter
292.7778 | 0.087 | 0.6 | 1.26 | 0.01 | 0.23 | 0.21 | 19.42813 | 10.91988 | 60.85556 | Plotter
292.7778 | 0.21 | 0.88 | 1.36 | 0.011 | 0.24 | 0.1 | 18.5955 | 11.0553 | 89.5 | Plotter
292.7778 | 0.21 | 0.88 | 1.36 | 0.011 | 0.24 | 0.1 | 19.15534 | 11.02205 | 94.77778 | Plotter
292.7778 | 0.21 | 0.88 | 1.36 | 0.011 | 0.24 | 0.1 | 19.29226 | 10.93311 | 99.88889 | Plotter
292.7778 | 0.21 | 0.88 | 1.36 | 0.011 | 0.24 | 0.1 | 19.42813 | 10.91988 | 105.6667 | Plotter
291.6667 | 0.154 | 0.78 | 0.686 | 0.012 | 0.179 | 0.181 | 18.4843 | 10.97266 | 34.44444 | Plotter
291.6667 | 0.154 | 0.78 | 0.686 | 0.012 | 0.179 | 0.181 | 19.14613 | 11.02823 | 51.66667 | Plotter
291.6667 | 0.154 | 0.78 | 0.686 | 0.012 | 0.179 | 0.181 | 19.28556 | 11.005 | 48.33333 | Plotter
292.2222 | 0.154 | 0.78 | 0.686 | 0.012 | 0.179 | 0.181 | 19.45484 | 10.98107 | 51.78889 | Plotter
291.6667 | 0.154 | 0.78 | 0.686 | 0.012 | 0.179 | 0.181 | 18.4843 | 10.97266 | 32.22222 | Plotter
291.6667 | 0.154 | 0.78 | 0.686 | 0.012 | 0.179 | 0.181 | 19.14613 | 11.02823 | 50.55556 | Plotter
291.6667 | 0.154 | 0.78 | 0.686 | 0.012 | 0.179 | 0.181 | 19.28556 | 11.005 | 46.66667 | Plotter
292.2222 | 0.154 | 0.78 | 0.686 | 0.012 | 0.179 | 0.181 | 19.45484 | 10.98107 | 72.71667 | Plotter
291.6667 | 0.036 | 0.736 | 1.83 | 0.013 | 0.2 | 0.059 | 18.4843 | 10.97266 | 21.66667 | Plotter
291.6667 | 0.036 | 0.736 | 1.83 | 0.013 | 0.2 | 0.059 | 19.14613 | 11.02823 | 18.33333 | Plotter
291.6667 | 0.036 | 0.736 | 1.83 | 0.013 | 0.2 | 0.059 | 19.28556 | 11.005 | 11.66667 | Plotter
292.2222 | 0.036 | 0.736 | 1.83 | 0.013 | 0.2 | 0.059 | 19.45484 | 10.98107 | 22.75 | Plotter
277.2222 | 0.22 | 0.51 | 1.37 | 0.018 | 0.22 | 0.23 | 17.51851 | 9.067508 | 32.22222 | Plotter
277.2222 | 0.22 | 0.51 | 1.37 | 0.018 | 0.22 | 0.23 | 17.81954 | 9.14989 | 43.88889 | Plotter
277.2222 | 0.2 | 1.05 | 1.28 | 0.019 | 0.17 | 0.11 | 17.51851 | 9.067508 | 11.66667 | Plotter
277.2222 | 0.2 | 1.05 | 1.28 | 0.019 | 0.17 | 0.11 | 17.81954 | 9.14989 | 37.77778 | Plotter
284.4444 | 0.141 | 0.603 | 1.276 | 0.007 | 0.312 | 0.21 | 18.51055 | 10.53462 | 37.22222 | Plotter
286.1111 | 0.141 | 0.603 | 1.276 | 0.007 | 0.312 | 0.21 | 18.97727 | 10.47846 | 50 | Plotter
286.6667 | 0.141 | 0.603 | 1.276 | 0.007 | 0.312 | 0.21 | 19.24055 | 10.55705 | 64.83889 | Plotter
284.4444 | 0.141 | 0.603 | 1.276 | 0.007 | 0.312 | 0.21 | 18.51055 | 10.53462 | 53.33333 | Plotter
286.6667 | 0.141 | 0.603 | 1.276 | 0.007 | 0.312 | 0.21 | 19.24055 | 10.55705 | 82.75556 | Plotter
286.1111 | 0.174 | 0.665 | 1.465 | 0.01 | 0.186 | 0.219 | 18.97727 | 10.47846 | 75.55556 | Plotter
286.6667 | 0.279 | 0.059 | 1.104 | 0.013 | 0.247 | 0.12 | 19.24055 | 10.55705 | 31 | Plotter
284.4444 | 0.279 | 0.059 | 1.104 | 0.013 | 0.247 | 0.12 | 18.51055 | 10.53462 | 38.33333 | Plotter
286.1111 | 0.279 | 0.059 | 1.104 | 0.013 | 0.247 | 0.12 | 18.97727 | 10.47846 | 32.77778 | Plotter
286.6667 | 0.279 | 0.059 | 1.104 | 0.013 | 0.247 | 0.12 | 19.24055 | 10.55705 | 30.90556 | Plotter
292.2222 | 0.05 | 0.62 | 1.31 | 0.014 | 0.22 | 0.23 | 19.29667 | 10.89477 | 15.63333 | Plotter
292.2222 | 0.05 | 0.62 | 1.31 | 0.014 | 0.22 | 0.23 | 19.29667 | 10.89477 | 14.58333 | Plotter
292.2222 | 0.05 | 0.62 | 1.31 | 0.014 | 0.22 | 0.23 | 18.60206 | 10.97615 | 14 | Plotter
292.2222 | 0.05 | 0.62 | 1.31 | 0.014 | 0.22 | 0.23 | 18.60206 | 10.97615 | 16 | Plotter
292.2222 | 0.05 | 0.62 | 1.31 | 0.014 | 0.22 | 0.23 | 19.49969 | 10.861 | 15 | Plotter
292.2222 | 0.05 | 0.62 | 1.31 | 0.014 | 0.22 | 0.23 | 19.49969 | 10.861 | 25 | Plotter
292.2222 | 0.038 | 0.06 | 1.33 | 0.018 | 0.13 | 0.14 | 19.29667 | 10.89477 | -2.794444 | Plotter
292.2222 | 0.038 | 0.06 | 1.33 | 0.018 | 0.13 | 0.14 | 18.60206 | 10.97615 | 17 | Plotter
292.2222 | 0.038 | 0.06 | 1.33 | 0.018 | 0.13 | 0.14 | 19.49969 | 10.861 | -1 | Plotter
276.6667 | 0.166 | 0.648 | 1.413 | 0.01 | 0.29 | 0.242 | 17.46687 | 9.085249 | 19.23333 | Plotter
277.5 | 0.166 | 0.648 | 1.413 | 0.01 | 0.29 | 0.242 | 18.52244 | 10.07201 | 52.32778 | Plotter
291.3 | 0.06 | 0.58 | 1.45 | 0.005 | 0.24 | 0.22 | 18.70157 | 11.31067 | 8.322222 | Plotter
291.3 | 0.06 | 0.58 | 1.45 | 0.005 | 0.24 | 0.22 | 18.70157 | 11.31067 | 8.377778 | Plotter
291.3 | 0.06 | 0.58 | 1.45 | 0.005 | 0.24 | 0.22 | 19.03342 | 11.17859 | 16.65556 | Plotter
291.3 | 0.06 | 0.58 | 1.45 | 0.005 | 0.24 | 0.22 | 19.03342 | 11.17859 | 19.48889 | Plotter
291.3 | 0.06 | 0.58 | 1.45 | 0.005 | 0.24 | 0.22 | 19.33646 | 11.16834 | 31.1 | Plotter
291.3 | 0.06 | 0.58 | 1.45 | 0.005 | 0.24 | 0.22 | 19.33646 | 11.16834 | 26.15556 | Plotter
291.3 | 0.06 | 0.58 | 1.45 | 0.005 | 0.24 | 0.22 | 19.62941 | 11.12414 | 32.76667 | Plotter
291.3 | 0.06 | 0.58 | 1.45 | 0.005 | 0.24 | 0.22 | 19.62941 | 11.12414 | 27.82222 | Plotter
291.3 | 0.054 | 0.13 | 1.39 | 0.017 | 0.51 | 0.11 | 19.33646 | 11.16834 | 23.28889 | Plotter
291.3 | 0.054 | 0.13 | 1.39 | 0.017 | 0.51 | 0.11 | 19.62941 | 11.12414 | 24.95556 | Plotter
291.3 | 0.054 | 0.13 | 1.39 | 0.017 | 0.51 | 0.11 | 18.70157 | 11.31067 | 13.84444 | Plotter
291.3 | 0.054 | 0.13 | 1.39 | 0.017 | 0.51 | 0.11 | 19.03342 | 11.17859 | 24.95556 | Plotter
291.3 | 0.06 | 0.62 | 1.3 | 0.007 | 0.18 | 0.22 | 18.78817 | 11.33032 | 13.86667 | Plotter
291.3 | 0.06 | 0.62 | 1.3 | 0.007 | 0.18 | 0.22 | 18.78817 | 11.33032 | 13.85556 | Plotter
291.3 | 0.06 | 0.62 | 1.3 | 0.007 | 0.18 | 0.22 | 19.09342 | 11.18316 | 27.75556 | Plotter
291.3 | 0.06 | 0.62 | 1.3 | 0.007 | 0.18 | 0.22 | 19.09342 | 11.18316 | 27.74444 | Plotter
291.3 | 0.06 | 0.62 | 1.3 | 0.007 | 0.18 | 0.22 | 19.40312 | 11.17922 | 32.75556 | Plotter
291.3 | 0.06 | 0.62 | 1.3 | 0.007 | 0.18 | 0.22 | 19.40312 | 11.17922 | 41.63333 | Plotter
291.3 | 0.06 | 0.62 | 1.3 | 0.007 | 0.18 | 0.22 | 19.7185 | 11.15949 | 25.53333 | Plotter
291.3 | 0.06 | 0.62 | 1.3 | 0.007 | 0.18 | 0.22 | 19.7185 | 11.15949 | 36.63333 | Plotter
291.3 | 0.07 | 0.07 | 1.43 | 0.013 | 0.49 | 0.16 | 18.78817 | 11.33032 | 5.555556 | Plotter
291.3 | 0.07 | 0.07 | 1.43 | 0.013 | 0.49 | 0.16 | 19.09342 | 11.18316 | 13.88889 | Plotter
291.3 | 0.07 | 0.07 | 1.43 | 0.013 | 0.49 | 0.16 | 19.40312 | 11.17922 | 23.88889 | Plotter
291.3 | 0.07 | 0.07 | 1.43 | 0.013 | 0.49 | 0.16 | 19.7185 | 11.15949 | 25.55556 | Plotter
272.2222 | 0.1 | 0.528 | 1.332 | 0.013 | 0.154 | 0.238 | 19.24551 | 11.80193 | 65.55556 | Plotter
278.3333 | 0.1 | 0.528 | 1.332 | 0.013 | 0.154 | 0.238 | 19.78604 | 11.62827 | 105.5556 | Plotter
278.3333 | 0.1 | 0.528 | 1.332 | 0.013 | 0.154 | 0.238 | 18.7007 | 10.54293 | 57.22222 | Plotter
283.3333 | 0.1 | 0.528 | 1.332 | 0.013 | 0.154 | 0.238 | 19.00432 | 10.43733 | 73.88889 | Plotter
278.3333 | 0.1 | 0.528 | 1.332 | 0.013 | 0.154 | 0.238 | 19.78604 | 11.62827 | 112.2222 | Plotter
278.3333 | 0.1 | 0.528 | 1.332 | 0.013 | 0.154 | 0.238 | 18.7007 | 10.54293 | 56.66667 | Plotter
272.2222 | 0.174 | 0.665 | 1.465 | 0.01 | 0.186 | 0.219 | 19.24551 | 11.80193 | 76.11111 | Plotter
283.3333 | 0.174 | 0.665 | 1.465 | 0.01 | 0.186 | 0.219 | 19.00432 | 10.43733 | 86.11111 | Plotter
272.2222 | 0.36 | 0.78 | 1.418 | 0.013 | 0.18 | 0.176 | 19.24551 | 11.80193 | 151.1111 | Plotter
278.3333 | 0.36 | 0.78 | 1.418 | 0.013 | 0.18 | 0.176 | 19.78604 | 11.62827 | 191.6667 | Plotter
278.3333 | 0.36 | 0.78 | 1.418 | 0.013 | 0.18 | 0.176 | 18.7007 | 10.54293 | 123.3333 | Plotter
283.3333 | 0.36 | 0.78 | 1.418 | 0.013 | 0.18 | 0.176 | 19.00432 | 10.43733 | 141.6667 | Plotter
287.7778 | 0.156 | 0.828 | 0.703 | 0.019 | 0.24 | 0.195 | 18.48572 | 10.94552 | 27.22222 | Plotter
289.4444 | 0.156 | 0.828 | 0.703 | 0.019 | 0.24 | 0.195 | 18.96047 | 10.69081 | 62.22222 | Plotter
288.8889 | 0.156 | 0.828 | 0.703 | 0.019 | 0.24 | 0.195 | 19.31175 | 10.64269 | 50.77222 | Plotter
287.7778 | 0.156 | 0.828 | 0.703 | 0.019 | 0.24 | 0.195 | 18.48572 | 10.94552 | 16.11111 | Plotter
289.4444 | 0.156 | 0.828 | 0.703 | 0.019 | 0.24 | 0.195 | 18.96047 | 10.69081 | 40 | Plotter
288.8889 | 0.156 | 0.828 | 0.703 | 0.019 | 0.24 | 0.195 | 19.31175 | 10.64269 | 53.11667 | Plotter
287.7778 | 0.086 | 0.11 | 1.37 | 0.02 | 0.35 | 0.06 | 18.48572 | 10.94552 | 47.22222 | Plotter
289.4444 | 0.086 | 0.11 | 1.37 | 0.02 | 0.35 | 0.06 | 18.96047 | 10.69081 | 15 | Plotter
288.8889 | 0.086 | 0.11 | 1.37 | 0.02 | 0.35 | 0.06 | 19.31175 | 10.64269 | 46.4 | Plotter
287.7778 | 0.11 | 0.86 | 0.715 | 0.018 | 0.23 | 0.19 | 18.45637 | 10.95756 | 6.666667 | Plotter
289.4444 | 0.11 | 0.86 | 0.715 | 0.018 | 0.23 | 0.19 | 18.993 | 10.7018 | 19.44444 | Plotter
288.8889 | 0.11 | 0.86 | 0.715 | 0.018 | 0.23 | 0.19 | 19.31806 | 10.64028 | 44.15556 | Plotter
287.7778 | 0.11 | 0.86 | 0.715 | 0.018 | 0.23 | 0.19 | 18.45637 | 10.95756 | 8.333333 | Plotter
289.4444 | 0.11 | 0.86 | 0.715 | 0.018 | 0.23 | 0.19 | 18.993 | 10.7018 | 36.66667 | Plotter
288.8889 | 0.11 | 0.86 | 0.715 | 0.018 | 0.23 | 0.19 | 19.31806 | 10.64028 | 36.58333 | Plotter
287.7778 | 0.088 | 0.084 | 1.82 | 0.017 | 0.25 | 0.08 | 18.45637 | 10.95756 | 8.333333 | Plotter
289.4444 | 0.088 | 0.084 | 1.82 | 0.017 | 0.25 | 0.08 | 18.993 | 10.7018 | 6.666667 | Plotter
288.8889 | 0.088 | 0.084 | 1.82 | 0.017 | 0.25 | 0.08 | 19.31806 | 10.64028 | 24.93333 | Plotter
276.6667 | 0.172 | 0.584 | 1.16 | 0.018 | 0.17 | 0.2 | 17.97035 | 9.245677 | 43.27222 | Plotter
291.1111 | 0.11 | 0.63 | 1.4 | 0.012 | 0.2 | 0.2 | 17.91908 | 10.49085 | 12.77778 | Plotter
291.1111 | 0.11 | 0.63 | 1.4 | 0.012 | 0.2 | 0.2 | 17.91908 | 10.49085 | 16.66667 | Plotter
290 | 0.1 | 0.5 | 1.42 | 0.015 | 0.23 | 0.21 | 18.18184 | 10.46555 | 31.11111 | Plotter
290 | 0.1 | 0.5 | 1.42 | 0.015 | 0.23 | 0.21 | 18.18184 | 10.46555 | 16.11111 | Plotter
291.1111 | 0.1 | 0.5 | 1.42 | 0.015 | 0.23 | 0.21 | 18.95182 | 10.82157 | 30.55556 | Plotter
291.1111 | 0.1 | 0.5 | 1.42 | 0.015 | 0.23 | 0.21 | 18.99388 | 10.72275 | 25 | Plotter
291.1111 | 0.1 | 0.5 | 1.42 | 0.015 | 0.23 | 0.21 | 18.95182 | 10.82157 | 15.55556 | Plotter
291.1111 | 0.1 | 0.5 | 1.42 | 0.015 | 0.23 | 0.21 | 18.99388 | 10.72275 | 48.33333 | Plotter
291.1111 | 0.17 | 0.64 | 1.478 | 0.011 | 0.225 | 0.217 | 17.91908 | 10.49085 | 5 | Plotter
290 | 0.17 | 0.64 | 1.478 | 0.011 | 0.225 | 0.217 | 18.18184 | 10.46555 | 16.66667 | Plotter
291.1111 | 0.17 | 0.64 | 1.478 | 0.011 | 0.225 | 0.217 | 18.95182 | 10.82157 | 45.55556 | Plotter
291.1111 | 0.17 | 0.64 | 1.478 | 0.011 | 0.225 | 0.217 | 18.99388 | 10.72275 | 41.66667 | Plotter
290 | 0.32 | 0.59 | 1.47 | 0.016 | 0.54 | 0.08 | 18.18184 | 10.46555 | 45.55556 | Plotter
291.1111 | 0.32 | 0.59 | 1.47 | 0.016 | 0.54 | 0.08 | 18.95182 | 10.82157 | 95.55556 | Plotter
291.1111 | 0.32 | 0.59 | 1.47 | 0.016 | 0.54 | 0.08 | 18.99388 | 10.72275 | 105 | Plotter
292.2222 | 0.04 | 0.75 | 0.63 | 0.006 | 0.25 | 0.24 | 17.97451 | 10.39652 | 12.77778 | Plotter
292.2222 | 0.04 | 0.75 | 0.63 | 0.006 | 0.25 | 0.24 | 18.52763 | 10.70044 | -3.888889 | Plotter
291.6667 | 0.04 | 0.75 | 0.63 | 0.006 | 0.25 | 0.24 | 19.31175 | 11.01086 | 10 | Plotter
292.2222 | 0.04 | 0.75 | 0.63 | 0.006 | 0.25 | 0.24 | 18.52763 | 10.70044 | 1.666667 | Plotter
291.6667 | 0.04 | 0.75 | 0.63 | 0.006 | 0.25 | 0.24 | 19.31175 | 11.01086 | 4.444444 | Plotter
292.2222 | 0.17 | 0.64 | 1.478 | 0.011 | 0.225 | 0.217 | 17.97451 | 10.39652 | 23.33333 | Plotter
292.2222 | 0.17 | 0.64 | 1.478 | 0.011 | 0.225 | 0.217 | 18.52763 | 10.70044 | 38.88889 | Plotter
291.6667 | 0.17 | 0.64 | 1.478 | 0.011 | 0.225 | 0.217 | 19.31175 | 11.01086 | 67.22222 | Plotter
292.2222 | 0.35 | 0.58 | 1.55 | 0.022 | 0.65 | 0.11 | 17.97451 | 10.39652 | 25.55556 | Plotter
292.2222 | 0.35 | 0.58 | 1.55 | 0.022 | 0.65 | 0.11 | 18.52763 | 10.70044 | 58.88889 | Plotter
291.6667 | 0.35 | 0.58 | 1.55 | 0.022 | 0.65 | 0.11 | 19.31175 | 11.01086 | 96.66667 | Plotter
291.6667 | 0.02 | 0.76 | 0.72 | 0.014 | 0.21 | 0.24 | 17.86864 | 10.39671 | 6.666667 | Plotter
291.6667 | 0.02 | 0.76 | 0.72 | 0.014 | 0.21 | 0.24 | 17.86864 | 10.39671 | 4.444444 | Plotter
292.2222 | 0.02 | 0.76 | 0.72 | 0.014 | 0.21 | 0.24 | 18.49415 | 10.72351 | 2.222222 | Plotter
291.1111 | 0.02 | 0.76 | 0.72 | 0.014 | 0.21 | 0.24 | 19.16137 | 10.76991 | 12.77778 | Plotter
291.6667 | 0.01 | 0.73 | 0.58 | 0.011 | 0.24 | 0.21 | 17.86864 | 10.39671 | 28.88889 | Plotter
292.2222 | 0.01 | 0.73 | 0.58 | 0.011 | 0.24 | 0.21 | 18.49415 | 10.72351 | 3.888889 | Plotter
291.1111 | 0.01 | 0.73 | 0.58 | 0.011 | 0.24 | 0.21 | 19.16137 | 10.76991 | 21.11111 | Plotter
292.2222 | 0.17 | 0.64 | 1.478 | 0.011 | 0.225 | 0.217 | 18.49415 | 10.72351 | 28.33333 | Plotter
291.1111 | 0.17 | 0.64 | 1.478 | 0.011 | 0.225 | 0.217 | 19.16137 | 10.76991 | 57.22222 | Plotter
291.6667 | 0.29 | 0.56 | 1.63 | 0.017 | 0.61 | 0.08 | 17.86864 | 10.39671 | 8.888889 | Plotter
292.2222 | 0.29 | 0.56 | 1.63 | 0.017 | 0.61 | 0.08 | 18.49415 | 10.72351 | 38.33333 | Plotter
291.1111 | 0.29 | 0.56 | 1.63 | 0.017 | 0.61 | 0.08 | 19.16137 | 10.76991 | 80.55556 | Plotter
276.6667 | 0.173 | 0.107 | 1.4 | 0.011 | 0.024 | 0.2 | 17.87274 | 9.462738 | 42.77778 | Plotter
276.6667 | 0.11 | 0.63 | 1.4 | 0.012 | 0.2 | 0.2 | 18.1959 | 10.20222 | 29.6 | Plotter
276.6667 | 0.11 | 0.63 | 1.4 | 0.012 | 0.2 | 0.2 | 18.26853 | 9.951682 | 24.67222 | Plotter
276.6667 | 0.16 | 0.62 | 1.41 | 0.014 | 0.24 | 0.23 | 18.24055 | 10.24674 | 49.07778 | Plotter
276.6667 | 0.16 | 0.62 | 1.41 | 0.014 | 0.24 | 0.23 | 18.05308 | 10.05918 | 33.96111 | Plotter
276.6667 | 0.16 | 0.62 | 1.41 | 0.014 | 0.24 | 0.23 | 18.23533 | 9.918481 | 41.32222 | Plotter
276.6667 | 0.16 | 0.62 | 1.41 | 0.014 | 0.24 | 0.23 | 18.43273 | 10.11588 | 51.18889 | Plotter
276.6667 | 0.03 | 0.65 | 1.375 | 0.012 | 0.28 | 0.18 | 18.0607 | 10.06707 | 6.244444 | Plotter
276.6667 | 0.03 | 0.65 | 1.375 | 0.012 | 0.28 | 0.18 | 18.26482 | 10.27091 | 13.11667 | Plotter
276.6667 | 0.03 | 0.65 | 1.375 | 0.012 | 0.28 | 0.18 | 18.2334 | 9.916564 | 17.06667 | Plotter
276.6667 | 0.03 | 0.65 | 1.375 | 0.012 | 0.28 | 0.18 | 18.42457 | 10.10772 | 16.42778 | Plotter
276.6667 | 0.11 | 0.6 | 1.42 | 0.015 | 0.27 | 0.24 | 18.18469 | 10.19089 | 15.75556 | Plotter
276.6667 | 0.06 | 0.59 | 1.49 | 0.006 | 0.22 | 0.2 | 18.26951 | 10.27577 | 14.21667 | Plotter
276.6667 | 0.06 | 0.59 | 1.49 | 0.006 | 0.22 | 0.2 | 18.05308 | 10.05918 | 19.71111 | Plotter
276.6667 | 0.06 | 0.59 | 1.49 | 0.006 | 0.22 | 0.2 | 18.23014 | 9.913305 | 11.71667 | Plotter
276.6667 | 0.06 | 0.59 | 1.49 | 0.006 | 0.22 | 0.2 | 18.41524 | 10.0984 | 12.22222 | Plotter
276.6667 | 0.15 | 0.65 | 1.35 | 0.01 | 0.07 | 0 | 18.27182 | 9.954985 | 40.96111 | Plotter
276.6667 | 0.11 | 0.61 | 1.43 | 0.013 | 0.23 | 0.205 | 18.19033 | 10.19645 | 14.12778 | Plotter
276.6667 | 0.11 | 0.61 | 1.43 | 0.013 | 0.23 | 0.205 | 18.02531 | 10.03141 | 18.83333 | Plotter
276.6667 | 0.11 | 0.61 | 1.43 | 0.013 | 0.23 | 0.205 | 18.44651 | 10.12966 | 38.31667 | Plotter
276.6667 | 0.11 | 0.61 | 1.43 | 0.013 | 0.23 | 0.205 | 18.23388 | 9.917027 | 30.72778 | Plotter
276.6667 | 0.22 | 0.51 | 1.37 | 0.018 | 0.22 | 0.23 | 18.17609 | 10.18241 | 52.37778 | Plotter
276.6667 | 0.22 | 0.51 | 1.37 | 0.018 | 0.22 | 0.23 | 18.27376 | 9.956927 | 40.37222 | Plotter
276.6667 | 0.172 | 0.584 | 1.16 | 0.018 | 0.17 | 0.2 | 18.03743 | 10.04376 | 31.15 | Plotter
276.6667 | 0.172 | 0.584 | 1.16 | 0.018 | 0.17 | 0.2 | 18.22011 | 10.22634 | 45.78889 | Plotter
276.6667 | 0.172 | 0.584 | 1.16 | 0.018 | 0.17 | 0.2 | 18.23558 | 9.918743 | 47.22778 | Plotter
276.6667 | 0.172 | 0.584 | 1.16 | 0.018 | 0.17 | 0.2 | 18.44009 | 10.12323 | 55.28889 | Plotter
276.6667 | 0.17 | 0.52 | 1.315 | 0.015 | 0.19 | 0.185 | 18.16137 | 10.16761 | 31.11111 | Plotter
276.6667 | 0.17 | 0.52 | 1.315 | 0.015 | 0.19 | 0.185 | 18.27407 | 9.957224 | 47.65556 | Plotter
276.6667 | 0.17 | 0.64 | 1.478 | 0.011 | 0.225 | 0.217 | 18.13988 | 10.14613 | 42.95556 | Plotter
276.6667 | 0.17 | 0.64 | 1.478 | 0.011 | 0.225 | 0.217 | 18.27242 | 9.955582 | 45.10556 | Plotter
276.6667 | 0.2 | 0.18 | 1.34 | 0.014 | 0.23 | 0.24 | 18.18752 | 10.19368 | 37.85556 | Plotter
276.6667 | 0.26 | 0.56 | 1.54 | 0.014 | 0.53 | 0.08 | 18.17609 | 10.18241 | 90.27778 | Plotter
276.6667 | 0.26 | 0.56 | 1.54 | 0.014 | 0.53 | 0.08 | 18.28832 | 9.97148 | 69.01667 | Plotter
276.6667 | 0.28 | 0.57 | 1.63 | 0.019 | 0.6 | 0 | 18.28305 | 9.966222 | 77.89444 | Plotter
276.6667 | 0.27 | 0.06 | 1.29 | 0.016 | 0.28 | 0.11 | 18.15534 | 10.16167 | 52.61667 | Plotter
276.6667 | 0.27 | 0.06 | 1.29 | 0.016 | 0.28 | 0.11 | 18.28863 | 9.971786 | 57.87778 | Plotter
276.6667 | 0.29 | 0.69 | 1.575 | 0.016 | 0.47 | 0.09 | 18.02938 | 10.03543 | 73.57778 | Plotter
276.6667 | 0.29 | 0.69 | 1.575 | 0.016 | 0.47 | 0.09 | 18.19866 | 10.20493 | 88.73333 | Plotter
276.6667 | 0.29 | 0.69 | 1.575 | 0.016 | 0.47 | 0.09 | 18.46094 | 10.14411 | 108.1389 | Plotter
276.6667 | 0.29 | 0.69 | 1.575 | 0.016 | 0.47 | 0.09 | 18.24856 | 9.931722 | 96.95 | Plotter
276.6667 | 0.11 | 0.24 | 1.485 | 0.015 | 0.13 | 0.17 | 18.04139 | 10.04766 | 17.66667 | Plotter
276.6667 | 0.11 | 0.24 | 1.485 | 0.015 | 0.13 | 0.17 | 18.23045 | 10.23654 | 42.78889 | Plotter
276.6667 | 0.11 | 0.24 | 1.485 | 0.015 | 0.13 | 0.17 | 18.25027 | 9.933437 | 43.71667 | Plotter
276.6667 | 0.11 | 0.24 | 1.485 | 0.015 | 0.13 | 0.17 | 18.45452 | 10.13767 | 42.42778 | Plotter
276.6667 | 0.01 | 0.9 | 1.33 | 0.012 | 0.43 | 0.07 | 18.06819 | 10.07445 | 0.1166667 | Plotter
276.6667 | 0.01 | 0.9 | 1.33 | 0.012 | 0.43 | 0.07 | 18.27184 | 10.27807 | 18.78333 | Plotter
276.6667 | 0.01 | 0.9 | 1.33 | 0.012 | 0.43 | 0.07 | 18.24807 | 9.931244 | 2.594444 | Plotter
276.6667 | 0.01 | 0.9 | 1.33 | 0.012 | 0.43 | 0.07 | 18.43899 | 10.12215 | 12.37222 | Plotter
276.6667 | 0.2 | 1.05 | 1.28 | 0.019 | 0.17 | 0.11 | 18.25285 | 10.25912 | 60.31667 | Plotter
276.6667 | 0.2 | 1.05 | 1.28 | 0.019 | 0.17 | 0.11 | 18.05308 | 10.05918 | 56.08333 | Plotter
276.6667 | 0.2 | 1.05 | 1.28 | 0.019 | 0.17 | 0.11 | 18.44716 | 10.13033 | 76.07222 | Plotter
276.6667 | 0.2 | 1.05 | 1.28 | 0.019 | 0.17 | 0.11 | 18.25001 | 9.933168 | 68.52778 | Plotter
276.6667 | 0.059 | 0.93 | 1.32 | 0.009 | 0.4 | 0.09 | 18.13354 | 10.13988 | 34.04444 | Plotter
276.6667 | 0.059 | 0.93 | 1.32 | 0.009 | 0.4 | 0.09 | 18.287 | 9.970142 | 32.58889 | Plotter
276.6667 | 0.023 | 0.936 | 1.25 | 0.01 | 0.325 | 0 | 18.28637 | 9.969532 | 14.67778 | Plotter
290 | 0.11 | 1 | 0.85 | 0.008 | 0.16 | 0.19 | 18.6902 | 11.30103 | 2 | Plotter
290 | 0.11 | 1 | 0.85 | 0.008 | 0.16 | 0.19 | 18.76343 | 11.30103 | 9 | Plotter
290 | 0.11 | 1 | 0.85 | 0.008 | 0.16 | 0.19 | 19.11394 | 11.30103 | 34 | Plotter
290 | 0.11 | 1 | 0.85 | 0.008 | 0.16 | 0.19 | 19.17609 | 11.30103 | 35 | Plotter
290 | 0.11 | 1 | 0.85 | 0.008 | 0.16 | 0.19 | 19.30103 | 11.30103 | 29 | Plotter
290 | 0.08 | 0.97 | 0.79 | 0.008 | 0.18 | 0.19 | 18.6721 | 11.30103 | -13 | Plotter
290 | 0.08 | 0.97 | 0.79 | 0.008 | 0.18 | 0.19 | 19.14613 | 11.30103 | 24 | Plotter
290 | 0.08 | 0.97 | 0.79 | 0.008 | 0.18 | 0.19 | 19.30103 | 11.30103 | 21 | Plotter
290 | 0.07 | 0.93 | 1.6 | 0.007 | 0.18 | 0.08 | 18.66276 | 11.30103 | 18 | Plotter
290 | 0.07 | 0.93 | 1.6 | 0.007 | 0.18 | 0.08 | 19.04139 | 11.30103 | 24 | Plotter
290 | 0.07 | 0.93 | 1.6 | 0.007 | 0.18 | 0.08 | 19.17609 | 11.30103 | 27 | Plotter
290 | 0.07 | 0.93 | 1.6 | 0.007 | 0.18 | 0.08 | 19.27875 | 11.30103 | 32 | Plotter
290 | 0.07 | 0.93 | 1.6 | 0.007 | 0.18 | 0.08 | 19.36173 | 11.30103 | 25 | Plotter
290 | 0.03 | 0.84 | 0.88 | 0.006 | 0.27 | 0.21 | 18.48001 | 10.30103 | 9 | Plotter
290 | 0.03 | 0.84 | 0.88 | 0.006 | 0.27 | 0.21 | 18.77525 | 10.30103 | 14 | Plotter
290 | 0.06 | 0.87 | 0.94 | 0.006 | 0.28 | 0.2 | 18.39445 | 10.30103 | 12 | Plotter
290 | 0.06 | 0.87 | 0.94 | 0.006 | 0.28 | 0.2 | 18.70415 | 10.30103 | 26 | Plotter
290 | 0.06 | 1.67 | 1.42 | 0.013 | 0.18 | 0.08 | 18.48001 | 10.30103 | 37 | Plotter
290 | 0.06 | 1.67 | 1.42 | 0.013 | 0.18 | 0.08 | 18.77012 | 10.30103 | 69 | Plotter
290 | 0.05 | 0.94 | 0.98 | 0.006 | 0.27 | 0.21 | 18.30963 | 10.30103 | 10 | Plotter
290 | 0.05 | 0.94 | 0.98 | 0.006 | 0.27 | 0.21 | 18.69636 | 10.30103 | 13 | Plotter
290 | 0.05 | 0.91 | 0.93 | 0.005 | 0.26 | 0.2 | 18.39445 | 10.30103 | 0 | Plotter
290 | 0.05 | 0.91 | 0.93 | 0.005 | 0.26 | 0.2 | 18.78176 | 10.30103 | 1 | Plotter
290 | 0.04 | 0.98 | 1.77 | 0.008 | 0.22 | 0.07 | 18.4014 | 10.30103 | 11 | Plotter
290 | 0.04 | 0.98 | 1.77 | 0.008 | 0.22 | 0.07 | 18.75051 | 10.30103 | 8 | Plotter
290 | 0.03 | 0.75 | 1.32 | 0.008 | 0.24 | 0.21 | 18.31387 | 10.30103 | -4 | Plotter
290 | 0.03 | 0.75 | 1.32 | 0.008 | 0.24 | 0.21 | 18.98046 | 10.30103 | 7 | Plotter
290 | 0.03 | 0.77 | 1.39 | 0.006 | 0.28 | 0.21 | 18.39794 | 10.30103 | -9 | Plotter
290 | 0.03 | 0.77 | 1.39 | 0.006 | 0.28 | 0.21 | 18.90309 | 10.30103 | 5 | Plotter
290 | 0.05 | 0.84 | 1.27 | 0.01 | 0.15 | 0.08 | 18.39794 | 10.30103 | 12 | Plotter
290 | 0.05 | 0.84 | 1.27 | 0.01 | 0.15 | 0.08 | 18.90309 | 10.30103 | 13 | Plotter
290 | 0.08 | 0.9 | 0.86 | 0.009 | 0.26 | 0.21 | 18.44248 | 10.30103 | 6 | Plotter
290 | 0.08 | 0.9 | 0.86 | 0.009 | 0.26 | 0.21 | 18.73719 | 10.30103 | 22 | Plotter
290 | 0.07 | 0.87 | 0.86 | 0.006 | 0.22 | 0.21 | 18.52504 | 10.30103 | 13 | Plotter
290 | 0.07 | 0.87 | 0.86 | 0.006 | 0.22 | 0.21 | 18.81954 | 10.30103 | 9 | Plotter
290 | 0.04 | 0.99 | 1.76 | 0.01 | 0.22 | 0.06 | 18.53275 | 10.30103 | 10 | Plotter
290 | 0.04 | 0.99 | 1.76 | 0.01 | 0.22 | 0.06 | 18.82737 | 10.30103 | 10 | Plotter
295 | 0.05 | 0.83 | 0.84 | 0.008 | 0.23 | 0.19 | 18.74194 | 11.32255 | 20 | Plotter
295 | 0.05 | 0.83 | 0.84 | 0.008 | 0.23 | 0.19 | 19.50515 | 11.36316 | 42 | Plotter
295 | 0.09 | 0.97 | 0.81 | 0.007 | 0.15 | 0.19 | 18.75205 | 11.33266 | 18 | Plotter
295 | 0.09 | 0.97 | 0.81 | 0.007 | 0.15 | 0.19 | 19.5092 | 11.36721 | 50 | Plotter
295 | 0.03 | 0.08 | 1.51 | 0.015 | 0.38 | 0.07 | 18.74974 | 11.33035 | 14 | Plotter
295 | 0.03 | 0.08 | 1.51 | 0.015 | 0.38 | 0.07 | 19.50515 | 11.36316 | 36 | Plotter
290 | 0.08 | 0.9 | 0.92 | 0.005 | 0.28 | 0.19 | 18.49276 | 10.30103 | 7 | Plotter
290 | 0.08 | 0.9 | 0.92 | 0.005 | 0.28 | 0.19 | 18.77743 | 10.30103 | 8 | Plotter
290 | 0.08 | 1.7 | 1.41 | 0.012 | 0.15 | 0.045 | 18.49969 | 10.30103 | 40 | Plotter
290 | 0.08 | 1.7 | 1.41 | 0.012 | 0.15 | 0.045 | 18.78176 | 10.30103 | 57 | Plotter
290 | 0.12 | 1 | 0.83 | 0.01 | 0.15 | 0.2 | 18.39794 | 10.30103 | 23 | Plotter
290 | 0.12 | 1 | 0.83 | 0.01 | 0.15 | 0.2 | 18.83251 | 10.30103 | 40 | Plotter
290 | 0.12 | 1 | 0.83 | 0.01 | 0.15 | 0.2 | 18.83251 | 10.30103 | 41 | Plotter
290 | 0.1 | 0.84 | 1.87 | 0.009 | 0.2 | 0.07 | 18.39794 | 10.30103 | 21 | Plotter
290 | 0.1 | 0.84 | 1.87 | 0.009 | 0.2 | 0.07 | 18.83251 | 10.30103 | 44 | Plotter
290 | 0.07 | 0.92 | 0.87 | 0.01 | 0.21 | 0.17 | 18.41497 | 10.30103 | 17 | Plotter
290 | 0.07 | 0.92 | 0.87 | 0.01 | 0.21 | 0.17 | 18.69373 | 10.30103 | 24 | Plotter
290 | 0.07 | 0.86 | 0.9 | 0.006 | 0.26 | 0.2 | 18.49693 | 10.30103 | 16 | Plotter
290 | 0.07 | 0.86 | 0.9 | 0.006 | 0.26 | 0.2 | 18.77743 | 10.30103 | 25 | Plotter
290 | 0.04 | 0.98 | 1.74 | 0.008 | 0.25 | 0.05 | 18.50379 | 10.30103 | 14 | Plotter
290 | 0.04 | 0.98 | 1.74 | 0.008 | 0.25 | 0.05 | 18.78247 | 10.30103 | 4 | Plotter
284 | 0.13 | 0.82 | 0.68 | 0.011 | 0.29 | 0.21 | 19.17609 | 11.32222 | 33 | Plotter
284 | 0.13 | 0.82 | 0.68 | 0.011 | 0.29 | 0.21 | 19.23045 | 11.32222 | 21 | Plotter
284 | 0.13 | 0.82 | 0.68 | 0.011 | 0.29 | 0.21 | 19.23045 | 11.32222 | 26 | Plotter
284 | 0.13 | 0.82 | 0.68 | 0.011 | 0.29 | 0.21 | 19.72428 | 11.32222 | 55 | Plotter
284 | 0.11 | 0.81 | 0.68 | 0.01 | 0.26 | 0.2 | 19.23045 | 11.32222 | 11 | Plotter
284 | 0.11 | 0.81 | 0.68 | 0.01 | 0.26 | 0.2 | 19.54407 | 11.32222 | 28 | Plotter
284 | 0.23 | 1.08 | 1.83 | 0.009 | 0.23 | 0.06 | 18.95424 | 11.32222 | 107 | Plotter
284 | 0.23 | 1.08 | 1.83 | 0.009 | 0.23 | 0.06 | 19.23045 | 11.32222 | 132 | Plotter
284 | 0.23 | 1.08 | 1.83 | 0.009 | 0.23 | 0.06 | 19.23045 | 11.32222 | 131 | Plotter
284 | 0.23 | 1.08 | 1.83 | 0.009 | 0.23 | 0.06 | 19.23045 | 11.32222 | 127 | Plotter
284 | 0.23 | 1.08 | 1.83 | 0.009 | 0.23 | 0.06 | 19.72428 | 11.32222 | 167 | Plotter
282 | 0.1 | 0.83 | 0.75 | 0.015 | 0.29 | 0.27 | 18.92428 | 10.74036 | 31 | Plotter
282 | 0.1 | 0.83 | 0.75 | 0.015 | 0.29 | 0.27 | 19.19033 | 10.74036 | 39 | Plotter
282 | 0.1 | 0.83 | 0.75 | 0.015 | 0.29 | 0.27 | 19.33041 | 10.74036 | 49 | Plotter
282 | 0.1 | 0.83 | 0.75 | 0.015 | 0.29 | 0.27 | 19.40654 | 10.74036 | 56 | Plotter
282 | 0.1 | 0.83 | 0.75 | 0.015 | 0.29 | 0.27 | 19.47712 | 10.74036 | 59 | Plotter
282 | 0.1 | 0.83 | 0.75 | 0.015 | 0.29 | 0.27 | 19.57403 | 10.74036 | 64 | Plotter
282 | 0.1 | 0.83 | 0.75 | 0.015 | 0.29 | 0.27 | 19.68395 | 10.74036 | 73 | Plotter
282 | 0.19 | 1.15 | 1.1 | 0.014 | 0.12 | 0.085 | 18.91381 | 10.74036 | 63 | Plotter
282 | 0.19 | 1.15 | 1.1 | 0.014 | 0.12 | 0.085 | 19.19312 | 10.74036 | 72 | Plotter
282 | 0.19 | 1.15 | 1.1 | 0.014 | 0.12 | 0.085 | 19.45484 | 10.74036 | 86 | Plotter
282 | 0.19 | 1.15 | 1.1 | 0.014 | 0.12 | 0.085 | 19.53403 | 10.74036 | 86 | Plotter
282 | 0.19 | 1.15 | 1.1 | 0.014 | 0.12 | 0.085 | 19.73239 | 10.74036 | 100 | Plotter
282 | 0.1 | 0.44 | 0.9 | 0.014 | 0.2 | 0.08 | 18.91381 | 10.74036 | 24 | Plotter
282 | 0.1 | 0.44 | 0.9 | 0.014 | 0.2 | 0.08 | 19.18469 | 10.74036 | 25 | Plotter
282 | 0.1 | 0.44 | 0.9 | 0.014 | 0.2 | 0.08 | 19.31175 | 10.74036 | 25 | Plotter
282 | 0.1 | 0.44 | 0.9 | 0.014 | 0.2 | 0.08 | 19.40483 | 10.74036 | 18 | Plotter
282 | 0.1 | 0.44 | 0.9 | 0.014 | 0.2 | 0.08 | 19.51587 | 10.74036 | 24 | Plotter
282 | 0.1 | 0.44 | 0.9 | 0.014 | 0.2 | 0.08 | 19.61384 | 10.74036 | 34 | Plotter
290 | 0.04 | 0.75 | 1.38 | 0.007 | 0.24 | 0.19 | 18.33646 | 10.30103 | 12 | Plotter
290 | 0.04 | 0.75 | 1.38 | 0.007 | 0.24 | 0.19 | 18.79796 | 10.30103 | 16 | Plotter
290 | 0.04 | 0.77 | 1.37 | 0.007 | 0.26 | 0.21 | 18.4216 | 10.30103 | 1 | Plotter
290 | 0.04 | 0.77 | 1.37 | 0.007 | 0.26 | 0.21 | 18.72428 | 10.30103 | 14 | Plotter
290 | 0.06 | 0.95 | 1.21 | 0.011 | 0.2 | 0.08 | 18.4216 | 10.30103 | 5 | Plotter
290 | 0.06 | 0.95 | 1.21 | 0.011 | 0.2 | 0.08 | 18.77085 | 10.30103 | 27 | Plotter
285 | 0.22 | 1.11 | 1.14 | 0.015 | 0.15 | 0.08 | 19.34635 | 10.78279 | 111 | Plotter
285 | 0.11 | 0.99 | 0.66 | 0.01 | 0.14 | 0.22 | 18.27875 | 10.30103 | 13 | Plotter
285 | 0.11 | 0.99 | 0.66 | 0.01 | 0.14 | 0.22 | 18.76343 | 10.30103 | 26 | Plotter
285 | 0.11 | 0.99 | 0.66 | 0.01 | 0.14 | 0.22 | 18.76343 | 10.30103 | 29 | Plotter
285 | 0.12 | 0.97 | 0.72 | 0.015 | 0.2 | 0.23 | 18.27875 | 10.30103 | 16 | Plotter
285 | 0.12 | 0.97 | 0.72 | 0.015 | 0.2 | 0.23 | 18.76343 | 10.30103 | 23 | Plotter
285 | 0.12 | 0.97 | 0.72 | 0.015 | 0.2 | 0.23 | 18.76343 | 10.30103 | 30 | Plotter
285 | 0.12 | 0.87 | 1.72 | 0.008 | 0.17 | 0.09 | 18.27875 | 10.30103 | 9 | Plotter
285 | 0.12 | 0.87 | 1.72 | 0.008 | 0.17 | 0.09 | 18.76343 | 10.30103 | 23 | Plotter
290 | 0.12 | 0.98 | 0.82 | 0.006 | 0.16 | 0.2 | 18.34242 | 10.30103 | 18 | Plotter
290 | 0.12 | 0.98 | 0.82 | 0.006 | 0.16 | 0.2 | 18.80618 | 10.30103 | 38 | Plotter
290 | 0.12 | 0.98 | 0.82 | 0.006 | 0.16 | 0.2 | 18.34242 | 10.30103 | 10 | Plotter
290 | 0.12 | 0.98 | 0.82 | 0.006 | 0.16 | 0.2 | 18.80618 | 10.30103 | 34 | Plotter
290 | 0.1 | 0.86 | 1.72 | 0.016 | 0.19 | 0.07 | 18.34242 | 10.30103 | 21 | Plotter
290 | 0.1 | 0.86 | 1.72 | 0.016 | 0.19 | 0.07 | 18.80618 | 10.30103 | 36 | Plotter
274.4444 | 0.25 | 0.53 | 1.368 | 0.012 | 0.18 | 0.115 | 19.61172 | 11.75689 | 111.6667 | Plotter
277.2222 | 0.25 | 0.53 | 1.368 | 0.012 | 0.18 | 0.115 | 18.9722 | 10.75739 | 95 | Plotter
278.3333 | 0.25 | 0.53 | 1.368 | 0.012 | 0.18 | 0.115 | 19.21484 | 10.71821 | 95.55556 | Plotter
278.8889 | 0.25 | 0.53 | 1.368 | 0.012 | 0.18 | 0.115 | 19.32015 | 10.59345 | 82.67778 | Plotter
274.4444 | 0.25 | 0.53 | 1.368 | 0.012 | 0.18 | 0.115 | 19.61172 | 11.75689 | 107.7778 | Plotter
277.2222 | 0.25 | 0.53 | 1.368 | 0.012 | 0.18 | 0.115 | 18.9722 | 10.75739 | 86.66667 | Plotter
278.8889 | 0.25 | 0.53 | 1.368 | 0.012 | 0.18 | 0.115 | 19.32015 | 10.59345 | 80.06667 | Plotter
278.3333 | 0.174 | 0.665 | 1.465 | 0.01 | 0.186 | 0.219 | 19.21484 | 10.71821 | 76.11111 | Plotter
274.4444 | 0.23 | 1.2 | 1.23 | 0.012 | 0.199 | 0.134 | 19.61172 | 11.75689 | 198.8889 | Plotter
277.2222 | 0.23 | 1.2 | 1.23 | 0.012 | 0.199 | 0.134 | 18.9722 | 10.75739 | 158.3333 | Plotter
278.3333 | 0.23 | 1.2 | 1.23 | 0.012 | 0.199 | 0.134 | 19.21484 | 10.71821 | 169.4444 | Plotter
278.8889 | 0.23 | 1.2 | 1.23 | 0.012 | 0.199 | 0.134 | 19.32015 | 10.59345 | 170.0833 | Plotter
289.4444 | 0.2 | 0.056 | 1.46 | 0.01 | 0.25 | 0.19 | 18.79239 | 11.11749 | 45 | Plotter
286.1111 | 0.2 | 0.056 | 1.46 | 0.01 | 0.25 | 0.19 | 18.90741 | 10.8523 | 48.33333 | Plotter
285.5556 | 0.2 | 0.056 | 1.46 | 0.01 | 0.25 | 0.19 | 19.32634 | 11.11996 | 51.66667 | Plotter
282.7778 | 0.2 | 0.056 | 1.46 | 0.01 | 0.25 | 0.19 | 19.33041 | 10.86312 | 45.55556 | Plotter
289.4444 | 0.12 | 0.067 | 1.46 | 0.014 | 0.25 | 0.21 | 18.79239 | 11.11749 | 22.77778 | Plotter
286.1111 | 0.12 | 0.067 | 1.46 | 0.014 | 0.25 | 0.21 | 18.90741 | 10.8523 | 23.88889 | Plotter
285.5556 | 0.12 | 0.067 | 1.46 | 0.014 | 0.25 | 0.21 | 19.32634 | 11.11996 | 15.55556 | Plotter
282.7778 | 0.12 | 0.067 | 1.46 | 0.014 | 0.25 | 0.21 | 19.33041 | 10.86312 | 25 | Plotter
289.4444 | 0.2 | 0.18 | 1.34 | 0.014 | 0.23 | 0.24 | 18.79239 | 11.11749 | 52.77778 | Plotter
286.1111 | 0.2 | 0.18 | 1.34 | 0.014 | 0.23 | 0.24 | 18.90741 | 10.8523 | 51.11111 | Plotter
285.5556 | 0.2 | 0.18 | 1.34 | 0.014 | 0.23 | 0.24 | 19.32634 | 11.11996 | 62.22222 | Plotter
282.7778 | 0.2 | 0.18 | 1.34 | 0.014 | 0.23 | 0.24 | 19.33041 | 10.86312 | 41.66667 | Plotter
289.4444 | 0.23 | 0.62 | 1.575 | 0.019 | 0.49 | 0.09 | 18.79239 | 11.11749 | 59.44444 | Plotter
286.1111 | 0.23 | 0.62 | 1.575 | 0.019 | 0.49 | 0.09 | 18.90741 | 10.8523 | 91.66667 | Plotter
285.5556 | 0.23 | 0.62 | 1.575 | 0.019 | 0.49 | 0.09 | 19.32634 | 11.11996 | 85.55556 | Plotter
282.7778 | 0.23 | 0.62 | 1.575 | 0.019 | 0.49 | 0.09 | 19.33041 | 10.86312 | 99.44444 | Plotter
289.4444 | 0.051 | 0.7 | 0.59 | 0.01 | 0.23 | 0.22 | 18.81358 | 11.13868 | 22.22222 | Plotter
286.1111 | 0.051 | 0.7 | 0.59 | 0.01 | 0.23 | 0.22 | 18.93298 | 10.9027 | 19.44444 | Plotter
285.5556 | 0.051 | 0.7 | 0.59 | 0.01 | 0.23 | 0.22 | 19.33445 | 11.11964 | 28.33333 | Plotter
284.4444 | 0.051 | 0.7 | 0.59 | 0.01 | 0.23 | 0.22 | 19.48287 | 10.81381 | 34.44444 | Plotter
289.4444 | 0.088 | 0.71 | 0.65 | 0.009 | 0.24 | 0.2 | 18.81358 | 11.13868 | 21.66667 | Plotter
286.1111 | 0.088 | 0.71 | 0.65 | 0.009 | 0.24 | 0.2 | 18.93298 | 10.9027 | 34.44444 | Plotter
285.5556 | 0.088 | 0.71 | 0.65 | 0.009 | 0.24 | 0.2 | 19.33445 | 11.11964 | 48.33333 | Plotter
284.4444 | 0.088 | 0.71 | 0.65 | 0.009 | 0.24 | 0.2 | 19.48287 | 10.81381 | 55.55556 | Plotter
289.4444 | 0.17 | 0.64 | 1.478 | 0.011 | 0.225 | 0.217 | 18.81358 | 11.13868 | 51.66667 | Plotter
286.1111 | 0.17 | 0.64 | 1.478 | 0.011 | 0.225 | 0.217 | 18.93298 | 10.9027 | 66.11111 | Plotter
285.5556 | 0.17 | 0.64 | 1.478 | 0.011 | 0.225 | 0.217 | 19.33445 | 11.11964 | 85 | Plotter
284.4444 | 0.17 | 0.64 | 1.478 | 0.011 | 0.225 | 0.217 | 19.48287 | 10.81381 | 83.33333 | Plotter
289.4444 | 0.25 | 0.59 | 1.4 | 0.014 | 0.55 | 0.079 | 18.81358 | 11.13868 | 92.77778 | Plotter
286.1111 | 0.25 | 0.59 | 1.4 | 0.014 | 0.55 | 0.079 | 18.93298 | 10.9027 | 86.11111 | Plotter
285.5556 | 0.25 | 0.59 | 1.4 | 0.014 | 0.55 | 0.079 | 19.33445 | 11.11964 | 124.4444 | Plotter
284.4444 | 0.25 | 0.59 | 1.4 | 0.014 | 0.55 | 0.079 | 19.48287 | 10.81381 | 125 | Plotter
275.5556 | 0.133 | 0.62 | 1.427 | 0.008 | 0.233 | 0.21 | 17.20412 | 8.825918 | 6.666667 | Plotter
275.5556 | 0.11 | 0.407 | 1.56 | 0.009 | 0.19 | 0 | 17.20412 | 8.825918 | 7.777778 | Plotter
280 | 0.06 | 0.72 | 1.41 | 0.013 | 0.28 | 0.17 | 18.77815 | 11.13322 | 19.44444 | Plotter
280 | 0.06 | 0.72 | 1.41 | 0.013 | 0.28 | 0.17 | 19.1038 | 10.91392 | 11.66667 | Plotter
280 | 0.06 | 0.72 | 1.41 | 0.013 | 0.28 | 0.17 | 19.5977 | 11.16288 | 51.11111 | Plotter
280 | 0.06 | 0.72 | 1.41 | 0.013 | 0.28 | 0.17 | 19.62325 | 10.86628 | 52.99444 | Plotter
280 | 0.06 | 0.72 | 1.41 | 0.013 | 0.28 | 0.17 | 18.77815 | 11.13322 | 24.44444 | Plotter
280 | 0.06 | 0.72 | 1.41 | 0.013 | 0.28 | 0.17 | 19.1038 | 10.91392 | 16.66667 | Plotter
280 | 0.06 | 0.72 | 1.41 | 0.013 | 0.28 | 0.17 | 19.5977 | 11.16288 | 45 | Plotter
280 | 0.06 | 0.72 | 1.41 | 0.013 | 0.28 | 0.17 | 19.62325 | 10.86628 | 38.76111 | Plotter
280 | 0.17 | 0.64 | 1.478 | 0.011 | 0.225 | 0.217 | 18.77815 | 11.13322 | 56.66667 | Plotter
280 | 0.17 | 0.64 | 1.478 | 0.011 | 0.225 | 0.217 | 19.1038 | 10.91392 | 88.88889 | Plotter
280 | 0.17 | 0.64 | 1.478 | 0.011 | 0.225 | 0.217 | 19.5977 | 11.16288 | 106.6667 | Plotter
280 | 0.17 | 0.64 | 1.478 | 0.011 | 0.225 | 0.217 | 19.62325 | 10.86628 | 91.86111 | Plotter
280 | 0.13 | 0.09 | 1.29 | 0.017 | 0.173 | 0.052 | 18.77815 | 11.13322 | 16.11111 | Plotter
280 | 0.13 | 0.09 | 1.29 | 0.017 | 0.173 | 0.052 | 19.1038 | 10.91392 | 22.22222 | Plotter
280 | 0.13 | 0.09 | 1.29 | 0.017 | 0.173 | 0.052 | 19.5977 | 11.16288 | 67.22222 | Plotter
280 | 0.13 | 0.09 | 1.29 | 0.017 | 0.173 | 0.052 | 19.62325 | 10.86628 | 87.10556 | Plotter
280 | 0.077 | 0.697 | 1.215 | 0.011 | 0.272 | 0.174 | 18.76716 | 11.12533 | 21.11111 | Plotter
280 | 0.077 | 0.697 | 1.215 | 0.011 | 0.272 | 0.174 | 19.02938 | 10.91463 | 28.88889 | Plotter
280 | 0.077 | 0.697 | 1.215 | 0.011 | 0.272 | 0.174 | 19.60423 | 11.16094 | 47.77778 | Plotter
280 | 0.077 | 0.697 | 1.215 | 0.011 | 0.272 | 0.174 | 19.617 | 10.88166 | 52.45556 | Plotter
280 | 0.077 | 0.697 | 1.215 | 0.011 | 0.272 | 0.174 | 18.76716 | 11.12533 | 20.55556 | Plotter
280 | 0.077 | 0.697 | 1.215 | 0.011 | 0.272 | 0.174 | 19.02938 | 10.91463 | 16.66667 | Plotter
280 | 0.077 | 0.697 | 1.215 | 0.011 | 0.272 | 0.174 | 19.60423 | 11.16094 | 46.66667 | Plotter
280 | 0.077 | 0.697 | 1.215 | 0.011 | 0.272 | 0.174 | 19.617 | 10.88166 | 57.38889 | Plotter
280 | 0.17 | 0.64 | 1.478 | 0.011 | 0.225 | 0.217 | 18.76716 | 11.12533 | 67.77778 | Plotter
280 | 0.17 | 0.64 | 1.478 | 0.011 | 0.225 | 0.217 | 19.02938 | 10.91463 | 88.88889 | Plotter
280 | 0.17 | 0.64 | 1.478 | 0.011 | 0.225 | 0.217 | 19.60423 | 11.16094 | 101.6667 | Plotter
280 | 0.17 | 0.64 | 1.478 | 0.011 | 0.225 | 0.217 | 19.617 | 10.88166 | 105.6111 | Plotter
280 | 0.082 | 0.071 | 1.28 | 0.019 | 0.445 | 0.046 | 18.76716 | 11.12533 | 37.77778 | Plotter
280 | 0.082 | 0.071 | 1.28 | 0.019 | 0.445 | 0.046 | 19.02938 | 10.91463 | 31.11111 | Plotter
280 | 0.082 | 0.071 | 1.28 | 0.019 | 0.445 | 0.046 | 19.60423 | 11.16094 | 54.44444 | Plotter
280 | 0.082 | 0.071 | 1.28 | 0.019 | 0.445 | 0.046 | 19.617 | 10.88166 | 51.54444 | Plotter
276.1111 | 0.134 | 0.634 | 1.337 | 0.015 | 0.175 | 0.231 | 17.36173 | 9.242158 | 16.11111 | Plotter
276.1111 | 0.161 | 0.794 | 1.122 | 0.014 | 0.245 | 0.122 | 17.36173 | 9.242158 | 16.11111 | Plotter
296.1111 | 0.06 | 0.6 | 1.33 | 0.004 | 0.28 | 0.24 | 18.56229 | 10.40357 | 19 | Plotter
296.1111 | 0.06 | 0.6 | 1.33 | 0.004 | 0.28 | 0.24 | 18.56229 | 10.40357 | 31.55556 | Plotter
292.7778 | 0.04 | 0.63 | 1.48 | 0.003 | 0.23 | 0.24 | 18.79796 | 10.3097 | 13.13333 | Plotter
292.7778 | 0.04 | 0.63 | 1.48 | 0.003 | 0.23 | 0.24 | 18.79796 | 10.3097 | 0.7666667 | Plotter
296.1111 | 0.174 | 0.665 | 1.465 | 0.01 | 0.186 | 0.219 | 18.56229 | 10.40357 | 51.25556 | Plotter
292.7778 | 0.174 | 0.665 | 1.465 | 0.01 | 0.186 | 0.219 | 18.79796 | 10.3097 | 58.37222 | Plotter
296.1111 | 0.04 | 0.06 | 1.08 | 0.005 | 0.24 | 0.16 | 18.56229 | 10.40357 | 1.555556 | Plotter
292.7778 | 0.04 | 0.06 | 1.08 | 0.005 | 0.24 | 0.16 | 18.79796 | 10.3097 | -3.722222 | Plotter
296.1111 | 0.04 | 0.68 | 1.54 | 0.006 | 0.21 | 0.24 | 18.58771 | 10.43185 | 4.444444 | Plotter
296.1111 | 0.04 | 0.68 | 1.54 | 0.006 | 0.21 | 0.24 | 18.58771 | 10.43185 | 3.333333 | Plotter
292.7778 | 0.04 | 0.68 | 1.54 | 0.006 | 0.21 | 0.24 | 18.99651 | 10.34085 | 10 | Plotter
292.7778 | 0.04 | 0.68 | 1.54 | 0.006 | 0.21 | 0.24 | 18.99651 | 10.34085 | 11 | Plotter
296.1111 | 0.174 | 0.665 | 1.465 | 0.01 | 0.186 | 0.219 | 18.58771 | 10.43185 | 50 | Plotter
292.7778 | 0.174 | 0.665 | 1.465 | 0.01 | 0.186 | 0.219 | 18.99651 | 10.34085 | 73 | Plotter
296.1111 | 0.07 | 0.09 | 1.46 | 0.01 | 0.47 | 0.12 | 18.58771 | 10.43185 | -2.222222 | Plotter
292.7778 | 0.07 | 0.09 | 1.46 | 0.01 | 0.47 | 0.12 | 18.99651 | 10.34085 | 2 | Plotter
296.1111 | 0.04 | 0.65 | 1.4 | 0.005 | 0.21 | 0.2 | 18.54158 | 10.39539 | 9.444444 | Plotter
292.2222 | 0.04 | 0.65 | 1.4 | 0.005 | 0.21 | 0.2 | 18.95569 | 10.31858 | 3 | Plotter
292.2222 | 0.04 | 0.65 | 1.4 | 0.005 | 0.21 | 0.2 | 18.95569 | 10.31858 | 5 | Plotter
296.1111 | 0.02 | 0.14 | 1.55 | 0.008 | 0.37 | 0.12 | 18.54158 | 10.39539 | 13.88889 | Plotter
292.2222 | 0.02 | 0.14 | 1.55 | 0.008 | 0.37 | 0.12 | 18.95569 | 10.31858 | 13 | Plotter
285.5556 | 0.17 | 0.52 | 1.315 | 0.015 | 0.19 | 0.185 | 18.91381 | 11.32409 | 59.44444 | Plotter
276.6667 | 0.17 | 0.52 | 1.315 | 0.015 | 0.19 | 0.185 | 16.01284 | 8.423111 | -5 | Plotter
285.5556 | 0.17 | 0.52 | 1.315 | 0.015 | 0.19 | 0.185 | 19.62634 | 11.53187 | 91.66667 | Plotter
276.6667 | 0.17 | 0.52 | 1.315 | 0.015 | 0.19 | 0.185 | 16.74036 | 8.419092 | 1.666667 | Plotter
285.5556 | 0.188 | 0.315 | 1.56 | 0.012 | 0.153 | 0.203 | 18.91381 | 11.32409 | 45.55556 | Plotter
276.6667 | 0.188 | 0.315 | 1.56 | 0.012 | 0.153 | 0.203 | 16.01284 | 8.423111 | -7.222222 | Plotter
285.5556 | 0.188 | 0.315 | 1.56 | 0.012 | 0.153 | 0.203 | 19.56585 | 11.47137 | 86.11111 | Plotter
276.6667 | 0.188 | 0.315 | 1.56 | 0.012 | 0.153 | 0.203 | 16.74036 | 8.419092 | -17.77778 | Plotter
285.5556 | 0.31 | 0.65 | 1.8 | 0.01 | 0.55 | 0.09 | 18.91381 | 11.32409 | 87.58889 | Plotter
285.5556 | 0.31 | 0.65 | 1.8 | 0.01 | 0.55 | 0.09 | 19.3927 | 11.29474 | 145.3667 | Plotter
285.5556 | 0.095 | 0.522 | 1.64 | 0.008 | 0.283 | 0.268 | 18.989 | 11.27688 | 20.55556 | Plotter
276.6667 | 0.095 | 0.522 | 1.64 | 0.008 | 0.283 | 0.268 | 16.23805 | 8.525922 | 1.111111 | Plotter
285.5556 | 0.095 | 0.522 | 1.64 | 0.008 | 0.283 | 0.268 | 19.63144 | 11.47854 | 29.44444 | Plotter
276.6667 | 0.095 | 0.522 | 1.64 | 0.008 | 0.283 | 0.268 | 16.8169 | 8.567288 | 0.5555556 | Plotter
285.5556 | 0.158 | 0.338 | 1.75 | 0.009 | 0.145 | 0.202 | 18.989 | 11.27688 | 51.75556 | Plotter
276.6667 | 0.158 | 0.338 | 1.75 | 0.009 | 0.145 | 0.202 | 16.23805 | 8.525922 | 18.42222 | Plotter
285.5556 | 0.158 | 0.338 | 1.75 | 0.009 | 0.145 | 0.202 | 19.5955 | 11.4426 | 83.42222 | Plotter
276.6667 | 0.158 | 0.338 | 1.75 | 0.009 | 0.145 | 0.202 | 16.8169 | 8.567288 | 17.86667 | Plotter
285.5556 | 0.26 | 0.6 | 1.88 | 0.013 | 0.3 | 0.09 | 18.989 | 11.27688 | 101.6667 | Plotter
285.5556 | 0.26 | 0.6 | 1.88 | 0.013 | 0.3 | 0.09 | 19.4014 | 11.2485 | 119.4444 | Plotter
278.8889 | 0.08 | 0.67 | 1.3 | 0.007 | 0.28 | 0.18 | 18.06446 | 9.562191 | 22.13333 | Plotter
278.8889 | 0.059 | 0.93 | 1.32 | 0.009 | 0.4 | 0.09 | 18.06446 | 9.562191 | 25.71667 | Plotter
283.2 | 0.08 | 0.88 | 0.76 | 0.006 | 0.19 | 0.18 | 18.85126 | 11.15534 | 21 | Plotter
283.2 | 0.08 | 0.88 | 0.76 | 0.006 | 0.19 | 0.18 | 19.63347 | 11.15534 | 45 | Plotter
283.2 | 0.08 | 0.88 | 0.76 | 0.006 | 0.19 | 0.18 | 19.80618 | 11.15534 | 69 | Plotter
283.2 | 0.08 | 0.88 | 0.76 | 0.006 | 0.19 | 0.18 | 19.86923 | 11.15534 | 68 | Plotter
283.2 | 0.1 | 0.9 | 0.74 | 0.006 | 0.19 | 0.19 | 18.85126 | 11.15534 | 30 | Plotter
283.2 | 0.1 | 0.9 | 0.74 | 0.006 | 0.19 | 0.19 | 19.63347 | 11.15534 | 62 | Plotter
283.2 | 0.1 | 0.9 | 0.74 | 0.006 | 0.19 | 0.19 | 19.80618 | 11.15534 | 86 | Plotter
283.2 | 0.1 | 0.9 | 0.74 | 0.006 | 0.19 | 0.19 | 19.86923 | 11.15534 | 77 | Plotter
283.2 | 0.08 | 1.58 | 1.46 | 0.009 | 0.21 | 0.052 | 18.85126 | 11.15534 | 66 | Plotter
283.2 | 0.08 | 1.58 | 1.46 | 0.009 | 0.21 | 0.052 | 19.63347 | 11.15534 | 187 | Plotter
283.2 | 0.08 | 1.58 | 1.46 | 0.009 | 0.21 | 0.052 | 19.80618 | 11.15534 | 230 | Plotter
283.2 | 0.08 | 1.58 | 1.46 | 0.009 | 0.21 | 0.052 | 19.80618 | 11.15534 | 253 | Plotter
283.2 | 0.08 | 1.58 | 1.46 | 0.009 | 0.21 | 0.052 | 19.86923 | 11.15534 | 230 | Plotter
285.6 | 0.09 | 0.88 | 0.71 | 0.006 | 0.2 | 0.21 | 19.51851 | 11.14922 | 41 | Plotter
285.6 | 0.09 | 0.88 | 0.71 | 0.006 | 0.2 | 0.21 | 19.77815 | 11.14922 | 61 | Plotter
285.6 | 0.09 | 0.88 | 0.71 | 0.006 | 0.2 | 0.21 | 19.86332 | 11.14922 | 76 | Plotter
285.6 | 0.1 | 0.88 | 0.75 | 0.006 | 0.18 | 0.21 | 19.51851 | 11.14922 | 63 | Plotter
285.6 | 0.1 | 0.88 | 0.75 | 0.006 | 0.18 | 0.21 | 19.77815 | 11.14922 | 82 | Plotter
285.6 | 0.1 | 0.88 | 0.75 | 0.006 | 0.18 | 0.21 | 19.86332 | 11.14922 | 104 | Plotter
285.6 | 0.05 | 1.66 | 1.35 | 0.0015 | 0.14 | 0.068 | 19.51851 | 11.14922 | 125 | Plotter
285.6 | 0.05 | 1.66 | 1.35 | 0.0015 | 0.14 | 0.068 | 19.716 | 11.14922 | 155 | Plotter
285.6 | 0.05 | 1.66 | 1.35 | 0.0015 | 0.14 | 0.068 | 19.77815 | 11.14922 | 184 | Plotter
285.6 | 0.05 | 1.66 | 1.35 | 0.0015 | 0.14 | 0.068 | 19.86332 | 11.14922 | 194 | Plotter
292.7778 | 0.12 | 0.6 | 1.26 | 0.013 | 0.15 | 0.2 | 18.60097 | 10.92032 | 19.44444 | Plotter
292.7778 | 0.12 | 0.6 | 1.26 | 0.013 | 0.15 | 0.2 | 18.81954 | 10.95901 | 32.22222 | Plotter
292.2222 | 0.12 | 0.6 | 1.26 | 0.013 | 0.15 | 0.2 | 19.15229 | 10.96595 | 38.88889 | Plotter
292.7778 | 0.31 | 0.59 | 1.49 | 0.016 | 0.52 | 0.09 | 18.60097 | 10.92032 | 63.88889 | Plotter
292.7778 | 0.31 | 0.59 | 1.49 | 0.016 | 0.52 | 0.09 | 18.81954 | 10.95901 | 82.77778 | Plotter
292.2222 | 0.31 | 0.59 | 1.49 | 0.016 | 0.52 | 0.09 | 19.15229 | 10.96595 | 91.66667 | Plotter
281.1111 | 0.241 | 0.528 | 1.497 | 0.013 | 0.285 | 0.235 | 18.40312 | 10.86292 | 60.55556 | Plotter
281.1111 | 0.241 | 0.528 | 1.497 | 0.013 | 0.285 | 0.235 | 19.09342 | 10.81646 | 100.5556 | Plotter
281.6667 | 0.241 | 0.528 | 1.497 | 0.013 | 0.285 | 0.235 | 19.29447 | 10.75823 | 97.02222 | Plotter
281.1111 | 0.235 | 0.525 | 1.467 | 0.016 | 0.305 | 0.22 | 18.40312 | 10.86292 | 49.44444 | Plotter
281.1111 | 0.235 | 0.525 | 1.467 | 0.016 | 0.305 | 0.22 | 19.09342 | 10.81646 | 87.77778 | Plotter
281.1111 | 0.22 | 0.508 | 1.22 | 0.012 | 0.27 | 0.2 | 18.40312 | 10.86292 | 37.77778 | Plotter
281.1111 | 0.22 | 0.508 | 1.22 | 0.012 | 0.27 | 0.2 | 18.93247 | 10.87736 | 63.33333 | Plotter
281.1111 | 0.22 | 0.508 | 1.22 | 0.012 | 0.27 | 0.2 | 19.09342 | 10.81646 | 59.44444 | Plotter
281.1111 | 0.17 | 0.64 | 1.478 | 0.011 | 0.225 | 0.217 | 18.40312 | 10.86292 | 37.22222 | Plotter
281.1111 | 0.17 | 0.64 | 1.478 | 0.011 | 0.225 | 0.217 | 18.93247 | 10.87736 | 72.77778 | Plotter
281.1111 | 0.17 | 0.64 | 1.478 | 0.011 | 0.225 | 0.217 | 19.09342 | 10.81646 | 75 | Plotter
281.6667 | 0.17 | 0.64 | 1.478 | 0.011 | 0.225 | 0.217 | 19.29447 | 10.75823 | 80.27778 | Plotter
281.1111 | 0.16 | 1.26 | 1.21 | 0.019 | 0.165 | 0.15 | 18.93247 | 10.87736 | 103.3333 | Plotter
281.6667 | 0.16 | 1.26 | 1.21 | 0.019 | 0.165 | 0.15 | 19.29447 | 10.75823 | 128.7722 | Plotter
285 | 0.117 | 0.617 | 1.359 | 0.01 | 0.275 | 0.235 | 18.42651 | 10.84852 | 31.11111 | Plotter
283.8889 | 0.117 | 0.617 | 1.359 | 0.01 | 0.275 | 0.235 | 18.75511 | 10.82494 | 35.55556 | Plotter
282.7778 | 0.117 | 0.617 | 1.359 | 0.01 | 0.275 | 0.235 | 19.04532 | 10.75412 | 48.88889 | Plotter
282.2222 | 0.117 | 0.617 | 1.359 | 0.01 | 0.275 | 0.235 | 19.25527 | 10.72304 | 55.95556 | Plotter
285 | 0.117 | 0.617 | 1.359 | 0.01 | 0.275 | 0.235 | 18.42651 | 10.84852 | 42.22222 | Plotter
283.8889 | 0.117 | 0.617 | 1.359 | 0.01 | 0.275 | 0.235 | 18.75511 | 10.82494 | 55.55556 | Plotter
282.7778 | 0.117 | 0.617 | 1.359 | 0.01 | 0.275 | 0.235 | 19.04532 | 10.75412 | 70.55556 | Plotter
282.2222 | 0.117 | 0.617 | 1.359 | 0.01 | 0.275 | 0.235 | 19.25527 | 10.72304 | 71.57222 | Plotter
285 | 0.254 | 0.726 | 1.285 | 0.015 | 0.247 | 0.103 | 18.42651 | 10.84852 | 80.55556 | Plotter
283.8889 | 0.254 | 0.726 | 1.285 | 0.015 | 0.247 | 0.103 | 18.75511 | 10.82494 | 100 | Plotter
282.7778 | 0.254 | 0.726 | 1.285 | 0.015 | 0.247 | 0.103 | 19.04532 | 10.75412 | 104.4444 | Plotter
282.2222 | 0.254 | 0.726 | 1.285 | 0.015 | 0.247 | 0.103 | 19.25527 | 10.72304 | 106.3833 | Plotter
292.7778 | 0.07 | 0.59 | 1.45 | 0.007 | 0.24 | 0.2 | 18.49276 | 11.03491 | 1.444444 | Plotter
292.7778 | 0.07 | 0.59 | 1.45 | 0.007 | 0.24 | 0.2 | 19.11394 | 10.86928 | 5.611111 | Plotter
292.7778 | 0.07 | 0.59 | 1.45 | 0.007 | 0.24 | 0.2 | 18.49276 | 11.03491 | 36.61111 | Plotter
292.7778 | 0.07 | 0.59 | 1.45 | 0.007 | 0.24 | 0.2 | 19.11394 | 10.86928 | 40 | Plotter
292.7778 | 0.07 | 0.59 | 1.45 | 0.007 | 0.24 | 0.2 | 19.42488 | 10.833 | 12.94444 | Plotter
292.7778 | 0.07 | 0.59 | 1.45 | 0.007 | 0.24 | 0.2 | 19.42488 | 10.833 | 54.66667 | Plotter
292.7778 | 0.047 | 0.049 | 1.28 | 0.009 | 0.14 | 0.15 | 18.49276 | 11.03491 | 14.11111 | Plotter
292.7778 | 0.047 | 0.049 | 1.28 | 0.009 | 0.14 | 0.15 | 19.11394 | 10.86928 | 13.5 | Plotter
292.7778 | 0.047 | 0.049 | 1.28 | 0.009 | 0.14 | 0.15 | 19.42488 | 10.833 | 23.16667 | Plotter
275.5556 | 0.093 | 0.613 | 1.313 | 0.009 | 0.177 | 0.18 | 17.14613 | 8.82244 | 10 | Plotter
275.5556 | 0.025 | 0.95 | 1.182 | 0.014 | 0.392 | 0.055 | 17.14613 | 8.82244 | 13.88889 | Plotter
275.5556 | 0.123 | 0.633 | 1.3 | 0.008 | 0.24 | 0.2 | 17.11394 | 8.820297 | 5 | Plotter
275.5556 | 0.025 | 0.965 | 1.172 | 0.014 | 0.43 | 0.05 | 17.11394 | 8.820297 | -17.22222 | Plotter
282.7778 | 0.141 | 0.575 | 1.3 | 0.007 | 0.201 | 0.25 | 18.71349 | 10.5491 | 38.88889 | Plotter
285 | 0.141 | 0.575 | 1.3 | 0.007 | 0.201 | 0.25 | 18.89708 | 10.41963 | 44.44444 | Plotter
286.1111 | 0.141 | 0.575 | 1.3 | 0.007 | 0.201 | 0.25 | 19.09342 | 10.35808 | 49.42778 | Plotter
282.7778 | 0.141 | 0.575 | 1.3 | 0.007 | 0.201 | 0.25 | 18.71349 | 10.5491 | 33.33333 | Plotter
286.1111 | 0.141 | 0.575 | 1.3 | 0.007 | 0.201 | 0.25 | 19.09342 | 10.35808 | 44.81111 | Plotter
285 | 0.174 | 0.665 | 1.465 | 0.01 | 0.186 | 0.219 | 18.89708 | 10.41963 | 71.66667 | Plotter
282.7778 | 0.247 | 0.061 | 1.069 | 0.015 | 0.205 | 0.12 | 18.71349 | 10.5491 | 40.55556 | Plotter
285 | 0.247 | 0.061 | 1.069 | 0.015 | 0.205 | 0.12 | 18.89708 | 10.41963 | 36.66667 | Plotter
286.1111 | 0.247 | 0.061 | 1.069 | 0.015 | 0.205 | 0.12 | 19.09342 | 10.35808 | 37.10556 | Plotter
286.6667 | 0.11 | 0.61 | 1.37 | 0.004 | 0.23 | 0.23 | 18.14613 | 10.602 | 25.05556 | Plotter
286.6667 | 0.11 | 0.61 | 1.37 | 0.004 | 0.23 | 0.23 | 18.14613 | 10.602 | 16.33333 | Plotter
287.2222 | 0.11 | 0.61 | 1.37 | 0.004 | 0.23 | 0.23 | 19 | 10.45705 | 57.05556 | Plotter
287.2222 | 0.174 | 0.665 | 1.465 | 0.01 | 0.186 | 0.219 | 19 | 10.45705 | 70.49444 | Plotter
286.6667 | 0.048 | 0.067 | 1.525 | 0.005 | 0.375 | 0.12 | 18.14613 | 10.602 | 8.777778 | Plotter
287.2222 | 0.048 | 0.067 | 1.525 | 0.005 | 0.375 | 0.12 | 19 | 10.45705 | 14.72222 | Plotter
288.8889 | 0.17 | 0.2 | 1.403 | 0.013 | 0.27 | 0.235 | 19.54158 | 11.59219 | 66.11111 | Plotter
288.8889 | 0.18 | 0.2 | 1.36 | 0.011 | 0.23 | 0.21 | 19.54158 | 11.59219 | 58.33333 | Plotter
288.8889 | 0.18 | 0.2 | 1.36 | 0.011 | 0.23 | 0.21 | 19.58546 | 11.19985 | 60.55556 | Plotter
288.8889 | 0.18 | 0.2 | 1.437 | 0.011 | 0.245 | 0.205 | 19.24304 | 11.47513 | 52.22222 | Plotter
288.8889 | 0.18 | 0.2 | 1.437 | 0.011 | 0.245 | 0.205 | 19.54158 | 11.59219 | 65.55556 | Plotter
288.8889 | 0.2 | 0.18 | 1.34 | 0.014 | 0.23 | 0.24 | 19.24304 | 11.47513 | 61.11111 | Plotter
288.8889 | 0.2 | 0.18 | 1.34 | 0.014 | 0.23 | 0.24 | 19.54158 | 11.59219 | 82.22222 | Plotter
288.8889 | 0.2 | 0.18 | 1.34 | 0.014 | 0.23 | 0.24 | 19.58546 | 11.19985 | 68.88889 | Plotter
289.4444 | 0.1 | 0.6 | 1.42 | 0.008 | 0.28 | 0.23 | 18.70501 | 10.7438 | 27.88333 | Plotter
289.4444 | 0.1 | 0.6 | 1.42 | 0.008 | 0.28 | 0.23 | 18.70501 | 10.7438 | 17.08333 | Plotter
282.2222 | 0.1 | 0.6 | 1.42 | 0.008 | 0.28 | 0.23 | 19.21484 | 10.5825 | 43.39444 | Plotter
282.2222 | 0.174 | 0.665 | 1.465 | 0.01 | 0.186 | 0.219 | 19.21484 | 10.5825 | 82.73889 | Plotter
289.4444 | 0.03 | 0.14 | 1.38 | 0.003 | 0.23 | 0.17 | 18.70501 | 10.7438 | 4.444444 | Plotter
282.2222 | 0.03 | 0.14 | 1.38 | 0.003 | 0.23 | 0.17 | 19.21484 | 10.5825 | 15.86667 | Plotter
289.4444 | 0.056 | 0.562 | 1.312 | 0.009 | 0.18 | 0.238 | 18.90309 | 10.7678 | 31.11111 | Plotter
289.4444 | 0.056 | 0.562 | 1.312 | 0.009 | 0.18 | 0.238 | 18.90309 | 10.7678 | 37.77778 | Plotter
287.5556 | 0.056 | 0.562 | 1.312 | 0.009 | 0.18 | 0.238 | 19.3927 | 10.7207 | 51.8 | Plotter
287.5556 | 0.174 | 0.665 | 1.465 | 0.01 | 0.186 | 0.219 | 19.3927 | 10.7207 | 70.16667 | Plotter
289.4444 | 0.031 | 0.097 | 1.419 | 0.009 | 0.39 | 0.116 | 18.90309 | 10.7678 | 16.66667 | Plotter
287.5556 | 0.031 | 0.097 | 1.419 | 0.009 | 0.39 | 0.116 | 19.3927 | 10.7207 | 42.21667 | Plotter
286.1111 | 0.13 | 0.76 | 0.62 | 0.02 | 0.22 | 0.17 | 18.38202 | 10.85383 | 35 | Plotter
286.1111 | 0.13 | 0.76 | 0.62 | 0.02 | 0.22 | 0.17 | 18.84073 | 10.88708 | 60.55556 | Plotter
286.1111 | 0.13 | 0.76 | 0.62 | 0.02 | 0.22 | 0.17 | 19.06446 | 10.84467 | 76.11111 | Plotter
286.1111 | 0.13 | 0.76 | 0.62 | 0.02 | 0.22 | 0.17 | 19.29447 | 10.79479 | 69.37222 | Plotter
286.1111 | 0.13 | 0.76 | 0.62 | 0.02 | 0.22 | 0.17 | 18.38202 | 10.85383 | 29.44444 | Plotter
286.1111 | 0.13 | 0.76 | 0.62 | 0.02 | 0.22 | 0.17 | 18.84073 | 10.88708 | 41.11111 | Plotter
286.1111 | 0.13 | 0.76 | 0.62 | 0.02 | 0.22 | 0.17 | 19.06446 | 10.84467 | 59.44444 | Plotter
286.1111 | 0.13 | 0.76 | 0.62 | 0.02 | 0.22 | 0.17 | 19.29447 | 10.79479 | 74.32778 | Plotter
286.1111 | 0.37 | 0.125 | 1.4 | 0.021 | 0.42 | 0.058 | 18.38202 | 10.85383 | 70.55556 | Plotter
286.1111 | 0.37 | 0.125 | 1.4 | 0.021 | 0.42 | 0.058 | 18.84073 | 10.88708 | 80.55556 | Plotter
286.1111 | 0.37 | 0.125 | 1.4 | 0.021 | 0.42 | 0.058 | 19.06446 | 10.84467 | 87.22222 | Plotter
286.1111 | 0.37 | 0.125 | 1.4 | 0.021 | 0.42 | 0.058 | 19.29447 | 10.79479 | 89.92222 | Plotter
286.1111 | 0.13 | 0.74 | 0.71 | 0.018 | 0.245 | 0.185 | 18.38739 | 10.8592 | 31.11111 | Plotter
286.1111 | 0.13 | 0.74 | 0.71 | 0.018 | 0.245 | 0.185 | 18.81558 | 10.85288 | 38.33333 | Plotter
286.1111 | 0.13 | 0.74 | 0.71 | 0.018 | 0.245 | 0.185 | 19.06446 | 10.83649 | 43.33333 | Plotter
286.1111 | 0.13 | 0.74 | 0.71 | 0.018 | 0.245 | 0.185 | 19.30535 | 10.78329 | 68.49444 | Plotter
286.1111 | 0.13 | 0.74 | 0.71 | 0.018 | 0.245 | 0.185 | 18.38739 | 10.8592 | 27.77778 | Plotter
286.1111 | 0.13 | 0.74 | 0.71 | 0.018 | 0.245 | 0.185 | 18.81558 | 10.85288 | 37.77778 | Plotter
286.1111 | 0.13 | 0.74 | 0.71 | 0.018 | 0.245 | 0.185 | 19.06446 | 10.83649 | 62.77778 | Plotter
286.1111 | 0.13 | 0.74 | 0.71 | 0.018 | 0.245 | 0.185 | 19.30535 | 10.78329 | 54.31667 | Plotter
286.1111 | 0.13 | 0.11 | 1.5 | 0.016 | 0.41 | 0.095 | 18.38739 | 10.8592 | 45 | Plotter
286.1111 | 0.13 | 0.11 | 1.5 | 0.016 | 0.41 | 0.095 | 18.81558 | 10.85288 | 85.55556 | Plotter
286.1111 | 0.13 | 0.11 | 1.5 | 0.016 | 0.41 | 0.095 | 19.06446 | 10.83649 | 16.11111 | Plotter
286.1111 | 0.13 | 0.11 | 1.5 | 0.016 | 0.41 | 0.095 | 19.30535 | 10.78329 | 46.18889 | Plotter
291.6667 | 0.073 | 0.49 | 1.34 | 0.014 | 0.37 | 0.22 | 18.74194 | 11.20174 | 16.66667 | Plotter
291.6667 | 0.073 | 0.49 | 1.34 | 0.014 | 0.37 | 0.22 | 19.12057 | 11.13747 | 23.88889 | Plotter
287.7778 | 0.073 | 0.49 | 1.34 | 0.014 | 0.37 | 0.22 | 19.51188 | 11.0381 | 52.22222 | Plotter
291.6667 | 0.073 | 0.49 | 1.34 | 0.014 | 0.37 | 0.22 | 18.74194 | 11.20174 | 21.11111 | Plotter
291.6667 | 0.073 | 0.49 | 1.34 | 0.014 | 0.37 | 0.22 | 19.12057 | 11.13747 | 19.44444 | Plotter
287.7778 | 0.073 | 0.49 | 1.34 | 0.014 | 0.37 | 0.22 | 19.51188 | 11.0381 | 43.88889 | Plotter
291.6667 | 0.023 | 0.87 | 1.23 | 0.006 | 0.41 | 0.04 | 18.74194 | 11.20174 | 11.11111 | Plotter
291.6667 | 0.023 | 0.87 | 1.23 | 0.006 | 0.41 | 0.04 | 19.12057 | 11.13747 | 10 | Plotter
287.7778 | 0.023 | 0.87 | 1.23 | 0.006 | 0.41 | 0.04 | 19.51188 | 11.0381 | 43.88889 | Plotter
293.3333 | 0.06 | 0.65 | 1.18 | 0.012 | 0.19 | 0.19 | 18.4183 | 11.0274 | 6.666667 | Plotter
292.7778 | 0.06 | 0.65 | 1.18 | 0.012 | 0.19 | 0.19 | 19.11727 | 10.92827 | 21.29444 | Plotter
293.3333 | 0.06 | 0.65 | 1.18 | 0.012 | 0.19 | 0.19 | 18.4183 | 11.0274 | 12.22222 | Plotter
292.7778 | 0.06 | 0.65 | 1.18 | 0.012 | 0.19 | 0.19 | 19.11727 | 10.92827 | 6.4 | Plotter
293.3333 | 0.06 | 0.65 | 1.18 | 0.012 | 0.19 | 0.19 | 19.64048 | 10.88136 | 36.05556 | Plotter
293.3333 | 0.06 | 0.65 | 1.18 | 0.012 | 0.19 | 0.19 | 19.64048 | 10.88136 | 16.88889 | Plotter
292.7778 | 0.06 | 0.65 | 1.18 | 0.012 | 0.19 | 0.19 | 19.42813 | 10.88322 | 22 | Plotter
292.7778 | 0.06 | 0.65 | 1.18 | 0.012 | 0.19 | 0.19 | 19.42813 | 10.88322 | 13 | Plotter
293.3333 | 0.02 | 0.09 | 1.36 | 0.009 | 0.42 | 0.12 | 18.4183 | 11.0274 | 17.22222 | Plotter
292.7778 | 0.02 | 0.09 | 1.36 | 0.009 | 0.42 | 0.12 | 19.11727 | 10.92827 | 18.87778 | Plotter
293.3333 | 0.02 | 0.09 | 1.36 | 0.009 | 0.42 | 0.12 | 19.64048 | 10.88136 | 24.22222 | Plotter
292.7778 | 0.02 | 0.09 | 1.36 | 0.009 | 0.42 | 0.12 | 19.42813 | 10.88322 | 15 | Plotter
293.3333 | 0.04 | 0.65 | 1.55 | 0.006 | 0 | 0.22 | 18.38917 | 10.95084 | 6.111111 | Plotter
292.7778 | 0.04 | 0.65 | 1.55 | 0.006 | 0 | 0.22 | 19.09691 | 10.88799 | 16.4 | Plotter
293.3333 | 0.04 | 0.65 | 1.55 | 0.006 | 0 | 0.22 | 18.38917 | 10.95084 | 4.444444 | Plotter
292.7778 | 0.04 | 0.65 | 1.55 | 0.006 | 0 | 0.22 | 19.09691 | 10.88799 | 19.33333 | Plotter
293.3333 | 0.04 | 0.65 | 1.55 | 0.006 | 0 | 0.22 | 19.62325 | 10.86199 | 19.61111 | Plotter
293.3333 | 0.04 | 0.65 | 1.55 | 0.006 | 0 | 0.22 | 19.62325 | 10.86199 | 41.61111 | Plotter
292.2222 | 0.04 | 0.65 | 1.55 | 0.006 | 0 | 0.22 | 19.3962 | 10.88413 | 15 | Plotter
292.2222 | 0.04 | 0.65 | 1.55 | 0.006 | 0 | 0.22 | 19.3962 | 10.88413 | 22 | Plotter
293.3333 | 0.01 | 0.15 | 1.45 | 0.01 | 0 | 0.12 | 18.38917 | 10.95084 | -4.444444 | Plotter
292.7778 | 0.01 | 0.15 | 1.45 | 0.01 | 0 | 0.12 | 19.09691 | 10.88799 | 2.711111 | Plotter
293.3333 | 0.01 | 0.15 | 1.45 | 0.01 | 0 | 0.12 | 19.62325 | 10.86199 | 14.66667 | Plotter
292.2222 | 0.01 | 0.15 | 1.45 | 0.01 | 0 | 0.12 | 19.3962 | 10.88413 | 12 | Plotter
280.5556 | 0.11 | 0.5 | 1.395 | 0.013 | 0.325 | 0.232 | 18.43297 | 10.89277 | 27.22222 | Plotter
281.6667 | 0.11 | 0.5 | 1.395 | 0.013 | 0.325 | 0.232 | 19.25527 | 10.85338 | 62.22222 | Plotter
283.8889 | 0.11 | 0.5 | 1.395 | 0.013 | 0.325 | 0.232 | 19.20412 | 10.50228 | 46.87778 | Plotter
280.5556 | 0.17 | 0.64 | 1.478 | 0.011 | 0.225 | 0.217 | 18.43297 | 10.89277 | 40 | Plotter
281.6667 | 0.17 | 0.64 | 1.478 | 0.011 | 0.225 | 0.217 | 19.25527 | 10.85338 | 77.22222 | Plotter
283.8889 | 0.17 | 0.64 | 1.478 | 0.011 | 0.225 | 0.217 | 19.20412 | 10.50228 | 77.85 | Plotter
280.5556 | 0.23 | 0.64 | 1.47 | 0.011 | 0.38 | 0.14 | 18.43297 | 10.89277 | 95 | Plotter
281.6667 | 0.23 | 0.64 | 1.47 | 0.011 | 0.38 | 0.14 | 19.25527 | 10.85338 | 138.8889 | Plotter
283.8889 | 0.23 | 0.64 | 1.47 | 0.011 | 0.38 | 0.14 | 19.20412 | 10.50228 | 130.1278 | Plotter
279.4444 | 0.11 | 0.54 | 1.34 | 0.011 | 0.244 | 0.244 | 18.47276 | 10.89477 | 32.22222 | Plotter
282.2222 | 0.11 | 0.54 | 1.34 | 0.011 | 0.244 | 0.244 | 19.27646 | 10.85338 | 43.88889 | Plotter
283.8889 | 0.11 | 0.54 | 1.34 | 0.011 | 0.244 | 0.244 | 19.43616 | 10.62986 | 60.15 | Plotter
279.4444 | 0.11 | 0.54 | 1.34 | 0.011 | 0.244 | 0.244 | 18.47276 | 10.89477 | 26.66667 | Plotter
282.2222 | 0.11 | 0.54 | 1.34 | 0.011 | 0.244 | 0.244 | 19.27646 | 10.85338 | 36.11111 | Plotter
283.8889 | 0.11 | 0.54 | 1.34 | 0.011 | 0.244 | 0.244 | 19.43616 | 10.62986 | 58.46667 | Plotter
279.4444 | 0.17 | 0.64 | 1.478 | 0.011 | 0.225 | 0.217 | 18.47276 | 10.89477 | 33.88889 | Plotter
282.2222 | 0.17 | 0.64 | 1.478 | 0.011 | 0.225 | 0.217 | 19.27646 | 10.85338 | 63.88889 | Plotter
283.8889 | 0.17 | 0.64 | 1.478 | 0.011 | 0.225 | 0.217 | 19.43616 | 10.62986 | 78.22778 | Plotter
279.4444 | 0.19 | 0.56 | 1.535 | 0.018 | 0.454 | 0.093 | 18.47276 | 10.89477 | 52.77778 | Plotter
282.2222 | 0.19 | 0.56 | 1.535 | 0.018 | 0.454 | 0.093 | 19.27646 | 10.85338 | 78.33333 | Plotter
283.8889 | 0.19 | 0.56 | 1.535 | 0.018 | 0.454 | 0.093 | 19.43616 | 10.62986 | 99.71667 | Plotter
283.3333 | 0.22 | 0.59 | 1.45 | 0.016 | 0.51 | 0.08 | 18.83885 | 10.61413 | 83.72222 | Plotter
283.3333 | 0.39 | 0.58 | 1.63 | 0.018 | 0.54 | 0.09 | 18.83885 | 10.61413 | 102.75 | Plotter
283.3333 | 0.37 | 0.7 | 1.53 | 0.013 | 0.53 | 0.09 | 18.83885 | 10.61413 | 146.3778 | Plotter
287 | 0.05 | 0.725 | 1.28 | 0.012 | 0.24 | 0.23 | 19.0086 | 11.14613 | 5.5 | Plotter
287 | 0.05 | 0.725 | 1.28 | 0.012 | 0.24 | 0.23 | 19.40824 | 11.14613 | 19.2 | Plotter
287 | 0.05 | 0.725 | 1.28 | 0.012 | 0.24 | 0.23 | 19.79239 | 11.14613 | 43.8 | Plotter
287 | 0.048 | 0.935 | 1.13 | 0.017 | 0.125 | 0.054 | 19.12385 | 11.14613 | 33 | Plotter
287 | 0.048 | 0.935 | 1.13 | 0.017 | 0.125 | 0.054 | 19.52892 | 11.14613 | 48 | Plotter
287 | 0.048 | 0.935 | 1.13 | 0.017 | 0.125 | 0.054 | 19.91328 | 11.14613 | 81 | Plotter
295 | 0.04 | 0.76 | 1.39 | 0.008 | 0.27 | 0.2 | 19.07188 | 11.14613 | 16.3 | Plotter
295 | 0.04 | 0.76 | 1.39 | 0.008 | 0.27 | 0.2 | 19.59106 | 11.14613 | 33.8 | Plotter
295 | 0.04 | 0.76 | 1.39 | 0.008 | 0.27 | 0.2 | 19.86923 | 11.14613 | 55.4 | Plotter
295 | 0.04 | 0.77 | 1.41 | 0.006 | 0.23 | 0.19 | 19.07188 | 11.14613 | 9.5 | Plotter
295 | 0.04 | 0.77 | 1.41 | 0.006 | 0.23 | 0.19 | 19.59106 | 11.14613 | 24 | Plotter
295 | 0.04 | 0.77 | 1.41 | 0.006 | 0.23 | 0.19 | 19.86923 | 11.14613 | 37.7 | Plotter
295 | 0.08 | 0.84 | 1.11 | 0.015 | 0.15 | 0.062 | 19.25527 | 11.14613 | 11.3 | Plotter
295 | 0.08 | 0.84 | 1.11 | 0.015 | 0.15 | 0.062 | 19.99123 | 11.14613 | 81.2 | Plotter
291.1111 | 0.09 | 0.57 | 1.36 | 0.01 | 0.23 | 0.24 | 18.02938 | 10.41999 | 13.88889 | Plotter
291.1111 | 0.09 | 0.57 | 1.36 | 0.01 | 0.23 | 0.24 | 18.02938 | 10.41999 | 41.66667 | Plotter
290.5556 | 0.09 | 0.57 | 1.36 | 0.01 | 0.23 | 0.24 | 18.93752 | 10.79724 | 7.222222 | Plotter
290.5556 | 0.09 | 0.57 | 1.36 | 0.01 | 0.23 | 0.24 | 18.93752 | 10.79724 | 8.888889 | Plotter
291.1111 | 0.17 | 0.64 | 1.478 | 0.011 | 0.225 | 0.217 | 18.02938 | 10.41999 | 22.77778 | Plotter
290.5556 | 0.17 | 0.64 | 1.478 | 0.011 | 0.225 | 0.217 | 18.93752 | 10.79724 | 42.77778 | Plotter
290.5556 | 0.33 | 0.67 | 1.62 | 0.014 | 0.46 | 0.09 | 18.93752 | 10.79724 | 91.66667 | Plotter
290.5556 | 0.35 | 0.67 | 1.58 | 0.015 | 0.54 | 0.09 | 18.89265 | 10.7292 | 136.9778 | Plotter
290.5556 | 0.39 | 0.58 | 1.63 | 0.018 | 0.54 | 0.09 | 18.89265 | 10.7292 | 67.77778 | Plotter
290.5556 | 0.37 | 0.7 | 1.53 | 0.013 | 0.53 | 0.09 | 18.89265 | 10.7292 | 125.5556 | Plotter
283.3333 | 0.06 | 0.7 | 0.64 | 0.01 | 0.26 | 0.2 | 18.77743 | 11.21792 | 10 | Plotter
283.3333 | 0.06 | 0.7 | 0.64 | 0.01 | 0.26 | 0.2 | 19.1038 | 11.06592 | 7.222222 | Plotter
283.3333 | 0.08 | 0.67 | 0.61 | 0.01 | 0.2 | 0.19 | 19.1038 | 11.06592 | 23.33333 | Plotter
284.4444 | 0.08 | 0.67 | 0.61 | 0.01 | 0.2 | 0.19 | 19.08636 | 10.68122 | 31.11111 | Plotter
285 | 0.08 | 0.67 | 0.61 | 0.01 | 0.2 | 0.19 | 19.4624 | 10.66583 | 41.26111 | Plotter
283.3333 | 0.2 | 0.18 | 1.34 | 0.014 | 0.23 | 0.24 | 18.77743 | 11.21792 | 44.44444 | Plotter
283.3333 | 0.2 | 0.18 | 1.34 | 0.014 | 0.23 | 0.24 | 19.1038 | 11.06592 | 55.55556 | Plotter
284.4444 | 0.2 | 0.18 | 1.34 | 0.014 | 0.23 | 0.24 | 19.08636 | 10.68122 | 52.22222 | Plotter
285 | 0.2 | 0.18 | 1.34 | 0.014 | 0.23 | 0.24 | 19.4624 | 10.66583 | 66.96111 | Plotter
285 | 0.33 | 0.57 | 1.26 | 0.011 | 0.66 | 0.076 | 19.4624 | 10.66583 | 108.6556 | Plotter
283.3333 | 0.33 | 0.57 | 1.26 | 0.011 | 0.66 | 0.076 | 18.77743 | 11.21792 | 92.22222 | Plotter
284.4444 | 0.33 | 0.57 | 1.26 | 0.011 | 0.66 | 0.076 | 19.08636 | 10.68122 | 100 | Plotter
288.3333 | 0.33 | 0.57 | 1.26 | 0.011 | 0.66 | 0.076 | 19.40993 | 10.77046 | 120.5222 | Plotter
286.1111 | 0.06 | 0.7 | 0.67 | 0.011 | 0.23 | 0.21 | 18.85003 | 11.28304 | 6.666667 | Plotter
286.1111 | 0.06 | 0.7 | 0.67 | 0.011 | 0.23 | 0.21 | 19.15534 | 11.12378 | -10 | Plotter
286.1111 | 0.05 | 0.71 | 0.67 | 0.01 | 0.2 | 0.22 | 19.15534 | 11.12378 | 26.66667 | Plotter
286.1111 | 0.17 | 0.64 | 1.478 | 0.011 | 0.225 | 0.217 | 18.85003 | 11.28304 | 48.33333 | Plotter
286.1111 | 0.17 | 0.64 | 1.478 | 0.011 | 0.225 | 0.217 | 19.15534 | 11.12378 | 57.22222 | Plotter
286.1111 | 0.29 | 0.6 | 1.44 | 0.014 | 0.5 | 0.098 | 18.85003 | 11.28304 | 117.2222 | Plotter
290 | 0.15 | 0.6 | 1.27 | 0.011 | 0.2 | 0.21 | 18.61384 | 11.05154 | 34.44444 | Plotter
290 | 0.15 | 0.6 | 1.27 | 0.011 | 0.2 | 0.21 | 19.24797 | 11.1081 | 47.77778 | Plotter
290 | 0.15 | 0.6 | 1.27 | 0.011 | 0.2 | 0.21 | 19.36922 | 10.96609 | 49.44444 | Plotter
290 | 0.15 | 0.6 | 1.27 | 0.011 | 0.2 | 0.21 | 18.61384 | 11.05154 | 36.66667 | Plotter
290 | 0.15 | 0.6 | 1.27 | 0.011 | 0.2 | 0.21 | 19.24797 | 11.1081 | 60 | Plotter
290 | 0.15 | 0.6 | 1.27 | 0.011 | 0.2 | 0.21 | 19.36922 | 10.96609 | 55.55556 | Plotter
290 | 0.055 | 0.957 | 1.39 | 0.02 | 0.445 | 0.185 | 18.61384 | 11.05154 | 17.77778 | Plotter
290 | 0.055 | 0.957 | 1.39 | 0.02 | 0.445 | 0.185 | 19.24797 | 11.1081 | 26.11111 | Plotter
290 | 0.055 | 0.957 | 1.39 | 0.02 | 0.445 | 0.185 | 19.36922 | 10.96609 | 23.33333 | Plotter
286 | 0.067 | 0.702 | 1.33 | 0.007 | 0.0202 | 0.138 | 19.1602 | 11.22454 | 36.91111 | Plotter
286 | 0.067 | 0.702 | 1.33 | 0.007 | 0.0202 | 0.138 | 19.47261 | 11.24601 | 25.69444 | Plotter
286 | 0.067 | 0.702 | 1.33 | 0.007 | 0.0202 | 0.138 | 19.64057 | 11.26127 | 45.81111 | Plotter
286 | 0.067 | 0.702 | 1.33 | 0.007 | 0.0202 | 0.138 | 19.67155 | 11.12873 | 48.98333 | Plotter
286 | 0.041 | 0.605 | 1.76 | 0.008 | 0.342 | 0.069 | 19.1602 | 11.22454 | 27.95556 | Plotter
286 | 0.041 | 0.605 | 1.76 | 0.008 | 0.342 | 0.069 | 19.47261 | 11.24601 | 20.30556 | Plotter
286 | 0.041 | 0.605 | 1.76 | 0.008 | 0.342 | 0.069 | 19.64057 | 11.26127 | 33.90556 | Plotter
286 | 0.041 | 0.605 | 1.76 | 0.008 | 0.342 | 0.069 | 19.67155 | 11.12873 | 33.53333 | Plotter
286 | 0.063 | 0.712 | 1.28 | 0.006 | 0.168 | 0.155 | 19.12795 | 11.21084 | 12.22222 | Plotter
286 | 0.063 | 0.712 | 1.28 | 0.006 | 0.168 | 0.155 | 19.37304 | 11.1516 | 21.33333 | Plotter
286 | 0.063 | 0.712 | 1.28 | 0.006 | 0.168 | 0.155 | 19.57851 | 11.19435 | 25 | Plotter
286 | 0.063 | 0.712 | 1.28 | 0.006 | 0.168 | 0.155 | 19.64219 | 11.09069 | 32.66667 | Plotter
286 | 0.044 | 0.582 | 1.68 | 0.007 | 0.371 | 0.062 | 19.12795 | 11.21084 | 36.38889 | Plotter
286 | 0.044 | 0.582 | 1.68 | 0.007 | 0.371 | 0.062 | 19.37304 | 11.1516 | 31.88889 | Plotter
286 | 0.044 | 0.582 | 1.68 | 0.007 | 0.371 | 0.062 | 19.57851 | 11.19435 | 41.22222 | Plotter
286 | 0.044 | 0.582 | 1.68 | 0.007 | 0.371 | 0.062 | 19.64219 | 11.09069 | 45.94444 | Plotter
296 | 0.03 | 0.84 | 1.41 | 0.006 | 0.06 | 0.17 | 18.66969 | 10.35068 | 11.38333 | Plotter
296 | 0.03 | 0.84 | 1.41 | 0.006 | 0.06 | 0.17 | 18.66969 | 10.35068 | 5.016667 | Plotter
296 | 0.03 | 0.18 | 1.72 | 0.009 | 0.29 | 0.08 | 18.66969 | 10.35068 | 15.33889 | Plotter
296 | 0.03 | 0.82 | 1.35 | 0.006 | 0.008 | 0.19 | 18.63407 | 10.3177 | 18.25 | Plotter
296 | 0.03 | 0.82 | 1.35 | 0.006 | 0.008 | 0.19 | 18.63407 | 10.3177 | 8.15 | Plotter
296 | 0.03 | 0.13 | 1.74 | 0.009 | 0.26 | 0.08 | 18.63407 | 10.3177 | 33.81111 | Plotter
255 | 0.01 | 0.75 | 1.42 | 0.004 | 0 | 0 | 18.85431 | 11.14613 | -4.622222 | Plotter
255 | 0.01 | 0.75 | 1.42 | 0.004 | 0 | 0 | 19.70935 | 12.45025 | 26.97778 | Plotter
255 | 0.01 | 0.75 | 1.42 | 0.004 | 0 | 0 | 19.93932 | 12.67578 | 53.47778 | Plotter
255 | 0.14 | 0.84 | 1.4 | 0.019 | 0.25 | 0.19 | 18.8537 | 11.14613 | 128.4778 | Plotter
255 | 0.14 | 0.84 | 1.4 | 0.019 | 0.25 | 0.19 | 19.73918 | 12.47857 | 185.1778 | Plotter
255 | 0.14 | 0.84 | 1.4 | 0.019 | 0.25 | 0.19 | 19.99202 | 12.72997 | 226.2778 | Plotter
292.7778 | 0.057 | 0.593 | 1.301 | 0.014 | 0.27 | 0.235 | 18.52375 | 10.96804 | 9.85 | Plotter
292.7778 | 0.057 | 0.593 | 1.301 | 0.014 | 0.27 | 0.235 | 19.0607 | 10.87615 | 21.11111 | Plotter
292.2222 | 0.057 | 0.593 | 1.301 | 0.014 | 0.27 | 0.235 | 19.2878 | 10.8455 | 22.8 | Plotter
292.7778 | 0.057 | 0.593 | 1.301 | 0.014 | 0.27 | 0.235 | 18.52375 | 10.96804 | -6.333333 | Plotter
292.7778 | 0.057 | 0.593 | 1.301 | 0.014 | 0.27 | 0.235 | 19.0607 | 10.87615 | 5.555556 | Plotter
292.2222 | 0.057 | 0.593 | 1.301 | 0.014 | 0.27 | 0.235 | 19.2878 | 10.8455 | 18.53333 | Plotter
291.6667 | 0.057 | 0.593 | 1.301 | 0.014 | 0.27 | 0.235 | 19.64345 | 10.87959 | 55 | Plotter
291.6667 | 0.057 | 0.593 | 1.301 | 0.014 | 0.27 | 0.235 | 19.64345 | 10.87959 | 52 | Plotter
291.6667 | 0.057 | 0.593 | 1.301 | 0.014 | 0.27 | 0.235 | 19.54407 | 10.88902 | 54 | Plotter
291.6667 | 0.057 | 0.593 | 1.301 | 0.014 | 0.27 | 0.235 | 19.54407 | 10.88902 | 34 | Plotter
292.7778 | 0.04 | 0.102 | 1.13 | 0.012 | 0.153 | 0.133 | 18.52375 | 10.96804 | 13.17778 | Plotter
292.7778 | 0.04 | 0.102 | 1.13 | 0.012 | 0.153 | 0.133 | 19.0607 | 10.87615 | 11.66667 | Plotter
292.2222 | 0.04 | 0.102 | 1.13 | 0.012 | 0.153 | 0.133 | 19.2878 | 10.8455 | 1.988889 | Plotter
291.6667 | 0.04 | 0.102 | 1.13 | 0.012 | 0.153 | 0.133 | 19.64345 | 10.87959 | 19 | Plotter
291.6667 | 0.04 | 0.102 | 1.13 | 0.012 | 0.153 | 0.133 | 19.54407 | 10.88902 | 31 | Plotter
292.7778 | 0.0505 | 0.58175 | 1.25175 | 0.0076 | 0.2165 | 0.221 | 18.55388 | 10.9759 | 1.377778 | Plotter
291.6667 | 0.0505 | 0.58175 | 1.25175 | 0.0076 | 0.2165 | 0.221 | 19.04922 | 10.85318 | 3.211111 | Plotter
291.6667 | 0.0505 | 0.58175 | 1.25175 | 0.0076 | 0.2165 | 0.221 | 19.25285 | 10.86307 | 16.42778 | Plotter
292.7778 | 0.0505 | 0.58175 | 1.25175 | 0.0076 | 0.2165 | 0.221 | 18.55388 | 10.9759 | -3.794444 | Plotter
291.6667 | 0.0505 | 0.58175 | 1.25175 | 0.0076 | 0.2165 | 0.221 | 19.04922 | 10.85318 | 1.472222 | Plotter
291.6667 | 0.0505 | 0.58175 | 1.25175 | 0.0076 | 0.2165 | 0.221 | 19.25285 | 10.86307 | 17 | Plotter
291.6667 | 0.0505 | 0.58175 | 1.25175 | 0.0076 | 0.2165 | 0.221 | 19.62221 | 10.85671 | 32.77778 | Plotter
291.6667 | 0.0505 | 0.58175 | 1.25175 | 0.0076 | 0.2165 | 0.221 | 19.62221 | 10.85671 | 41.83333 | Plotter
291.6667 | 0.0505 | 0.58175 | 1.25175 | 0.0076 | 0.2165 | 0.221 | 19.47857 | 10.85623 | 22 | Plotter
291.6667 | 0.0505 | 0.58175 | 1.25175 | 0.0076 | 0.2165 | 0.221 | 19.47857 | 10.85623 | 25 | Plotter
292.7778 | 0.0435 | 0.1271667 | 1.128333 | 0.0094 | 0.4563333 | 0.08633333 | 18.55388 | 10.9759 | -6.95 | Plotter
291.6667 | 0.0435 | 0.1271667 | 1.128333 | 0.0094 | 0.4563333 | 0.08633333 | 19.04922 | 10.85318 | 10.54444 | Plotter
291.6667 | 0.0435 | 0.1271667 | 1.128333 | 0.0094 | 0.4563333 | 0.08633333 | 19.25285 | 10.86307 | 11.91111 | Plotter
291.6667 | 0.0435 | 0.1271667 | 1.128333 | 0.0094 | 0.4563333 | 0.08633333 | 19.62221 | 10.85671 | 11.83333 | Plotter
291.6667 | 0.0435 | 0.1271667 | 1.128333 | 0.0094 | 0.4563333 | 0.08633333 | 19.47857 | 10.85623 | 17 | Plotter
290.5556 | 0.1 | 0.51 | 1.3 | 0.009 | 0.24 | 0.22 | 18.83059 | 11.2787 | 22.22222 | Plotter
290.5556 | 0.1 | 0.51 | 1.3 | 0.009 | 0.24 | 0.22 | 19.19312 | 11.22745 | 32.77778 | Plotter
290.5556 | 0.1 | 0.51 | 1.3 | 0.009 | 0.24 | 0.22 | 19.40312 | 11.20188 | 19.44444 | Plotter
290.5556 | 0.1 | 0.51 | 1.3 | 0.009 | 0.24 | 0.22 | 19.66558 | 11.11717 | 35.47222 | Plotter
290.5556 | 0.1 | 0.51 | 1.3 | 0.009 | 0.24 | 0.22 | 18.83059 | 11.2787 | 8.333333 | Plotter
290.5556 | 0.1 | 0.51 | 1.3 | 0.009 | 0.24 | 0.22 | 19.19312 | 11.22745 | 17.77778 | Plotter
290.5556 | 0.1 | 0.51 | 1.3 | 0.009 | 0.24 | 0.22 | 19.40312 | 11.20188 | 15.55556 | Plotter
290.5556 | 0.1 | 0.51 | 1.3 | 0.009 | 0.24 | 0.22 | 19.66558 | 11.11717 | 32.38889 | Plotter
290.5556 | 0.1 | 0.51 | 1.3 | 0.009 | 0.24 | 0.22 | 19.81491 | 11.10232 | 48 | Plotter
290.5556 | 0.1 | 0.51 | 1.3 | 0.009 | 0.24 | 0.22 | 19.81491 | 11.10232 | 55 | Plotter
290.5556 | 0.04 | 0.95 | 1.41 | 0.009 | 0.45 | 0.085 | 18.83059 | 11.2787 | 12.22222 | Plotter
290.5556 | 0.04 | 0.95 | 1.41 | 0.009 | 0.45 | 0.085 | 19.19312 | 11.22745 | 26.11111 | Plotter
290.5556 | 0.04 | 0.95 | 1.41 | 0.009 | 0.45 | 0.085 | 19.40312 | 11.20188 | 12.77778 | Plotter
290.5556 | 0.04 | 0.95 | 1.41 | 0.009 | 0.45 | 0.085 | 19.66558 | 11.11717 | 24.05 | Plotter
290.5556 | 0.04 | 0.95 | 1.41 | 0.009 | 0.45 | 0.085 | 19.81491 | 11.10232 | 36 | Plotter
292.7778 | 0.16 | 0.8 | 0.71 | 0.013 | 0.25 | 0.21 | 18.65031 | 11.07232 | 52.05 | Plotter
292.7778 | 0.16 | 0.8 | 0.71 | 0.013 | 0.25 | 0.21 | 19.03342 | 10.94579 | 60.78889 | Plotter
292.7778 | 0.16 | 0.8 | 0.71 | 0.013 | 0.25 | 0.21 | 18.65031 | 11.07232 | 16.51111 | Plotter
292.7778 | 0.16 | 0.8 | 0.71 | 0.013 | 0.25 | 0.21 | 19.03342 | 10.94579 | 44.95556 | Plotter
292.7778 | 0.16 | 0.8 | 0.71 | 0.013 | 0.25 | 0.21 | 19.38021 | 10.90967 | 80 | Plotter
292.7778 | 0.16 | 0.8 | 0.71 | 0.013 | 0.25 | 0.21 | 19.38021 | 10.90967 | 58 | Plotter
292.7778 | 0.16 | 0.8 | 0.71 | 0.013 | 0.25 | 0.21 | 19.233 | 10.91268 | 52.61111 | Plotter
292.7778 | 0.16 | 0.8 | 0.71 | 0.013 | 0.25 | 0.21 | 19.233 | 10.91268 | 64.38889 | Plotter
292.7778 | 0.041 | 0.73 | 1.96 | 0.013 | 0.25 | 0.075 | 18.65031 | 11.07232 | 3.55 | Plotter
292.7778 | 0.041 | 0.73 | 1.96 | 0.013 | 0.25 | 0.075 | 19.03342 | 10.94579 | 16.28889 | Plotter
292.7778 | 0.041 | 0.73 | 1.96 | 0.013 | 0.25 | 0.075 | 19.38021 | 10.90967 | 8 | Plotter
292.7778 | 0.041 | 0.73 | 1.96 | 0.013 | 0.25 | 0.075 | 19.233 | 10.91268 | 14.33333 | Plotter
292.7778 | 0.07 | 0.62 | 1.45 | 0.008 | 0.2 | 0.2 | 18.49969 | 10.9715 | 18.33333 | Plotter
292.7778 | 0.07 | 0.62 | 1.45 | 0.008 | 0.2 | 0.2 | 19.07188 | 10.89274 | 6.111111 | Plotter
291.6667 | 0.07 | 0.62 | 1.45 | 0.008 | 0.2 | 0.2 | 19.3483 | 10.86005 | 25.68889 | Plotter
291.1111 | 0.07 | 0.62 | 1.45 | 0.008 | 0.2 | 0.2 | 19.53656 | 10.89756 | 30.53333 | Plotter
292.7778 | 0.07 | 0.62 | 1.45 | 0.008 | 0.2 | 0.2 | 18.49969 | 10.9715 | 13.33333 | Plotter
292.7778 | 0.07 | 0.62 | 1.45 | 0.008 | 0.2 | 0.2 | 19.07188 | 10.89274 | 20 | Plotter
291.6667 | 0.07 | 0.62 | 1.45 | 0.008 | 0.2 | 0.2 | 19.3483 | 10.86005 | 30.20556 | Plotter
291.1111 | 0.07 | 0.62 | 1.45 | 0.008 | 0.2 | 0.2 | 19.53656 | 10.89756 | 29.49444 | Plotter
292.7778 | 0.04 | 0.09 | 1.46 | 0.005 | 0.48 | 0.11 | 18.49969 | 10.9715 | 13.33333 | Plotter
292.7778 | 0.04 | 0.09 | 1.46 | 0.005 | 0.48 | 0.11 | 19.07188 | 10.89274 | 23.88889 | Plotter
291.6667 | 0.04 | 0.09 | 1.46 | 0.005 | 0.48 | 0.11 | 19.3483 | 10.86005 | 24.6 | Plotter
291.1111 | 0.04 | 0.09 | 1.46 | 0.005 | 0.48 | 0.11 | 19.53656 | 10.89756 | 36.61667 | Plotter
289.4444 | 0.03 | 0.58 | 1.38 | 0.005 | 0.23 | 0.23 | 18.80003 | 10.65678 | 3.388889 | Plotter
289.4444 | 0.03 | 0.58 | 1.38 | 0.005 | 0.23 | 0.23 | 18.80003 | 10.65678 | 15.55556 | Plotter
286.6667 | 0.03 | 0.58 | 1.38 | 0.005 | 0.23 | 0.23 | 19.16137 | 10.52174 | -5.055556 | Plotter
286.6667 | 0.174 | 0.665 | 1.465 | 0.01 | 0.186 | 0.219 | 19.16137 | 10.52174 | 87.30556 | Plotter
289.4444 | 0.05 | 0.16 | 1.35 | 0.008 | 0.16 | 0.23 | 18.80003 | 10.65678 | 13.05556 | Plotter
286.6667 | 0.05 | 0.16 | 1.35 | 0.008 | 0.16 | 0.23 | 19.16137 | 10.52174 | 3.666667 | Plotter
288.9 | 0.054 | 0.52 | 1.45 | 0.012 | 0.23 | 0.23 | 18.71248 | 11.24989 | 24.52222 | Plotter
288.9 | 0.054 | 0.52 | 1.45 | 0.012 | 0.23 | 0.23 | 18.71248 | 11.24989 | 36.35 | Plotter
288.9 | 0.054 | 0.52 | 1.45 | 0.012 | 0.23 | 0.23 | 19.21979 | 11.20247 | 22.02778 | Plotter
288.9 | 0.054 | 0.52 | 1.45 | 0.012 | 0.23 | 0.23 | 19.21979 | 11.20247 | 24.42222 | Plotter
288.9 | 0.054 | 0.52 | 1.45 | 0.012 | 0.23 | 0.23 | 19.55182 | 11.19628 | 22.13333 | Plotter
288.9 | 0.054 | 0.52 | 1.45 | 0.012 | 0.23 | 0.23 | 19.55182 | 11.19628 | 39.59444 | Plotter
288.9 | 0.054 | 0.52 | 1.45 | 0.012 | 0.23 | 0.23 | 19.67126 | 11.09291 | 34.92222 | Plotter
288.9 | 0.054 | 0.52 | 1.45 | 0.012 | 0.23 | 0.23 | 19.67126 | 11.09291 | 45.36111 | Plotter
288.9 | 0.054 | 0.52 | 1.45 | 0.012 | 0.23 | 0.23 | 19.74744 | 11.093 | 34.36667 | Plotter
288.9 | 0.054 | 0.52 | 1.45 | 0.012 | 0.23 | 0.23 | 19.74744 | 11.093 | 50.25 | Plotter
288.9 | 0.041 | 0.605 | 1.76 | 0.008 | 0.342 | 0.069 | 18.71248 | 11.24989 | 28.90556 | Plotter
288.9 | 0.041 | 0.605 | 1.76 | 0.008 | 0.342 | 0.069 | 19.21979 | 11.20247 | 6.627778 | Plotter
288.9 | 0.041 | 0.605 | 1.76 | 0.008 | 0.342 | 0.069 | 19.55182 | 11.19628 | 29.92778 | Plotter
288.9 | 0.041 | 0.605 | 1.76 | 0.008 | 0.342 | 0.069 | 19.67126 | 11.09291 | 25.07778 | Plotter
288.9 | 0.041 | 0.605 | 1.76 | 0.008 | 0.342 | 0.069 | 19.74744 | 11.093 | 39.98333 | Plotter
288.9 | 0.051 | 0.54 | 1.5 | 0.015 | 0.2 | 0.2 | 18.7617 | 11.29911 | 22.86667 | Plotter
288.9 | 0.051 | 0.54 | 1.5 | 0.015 | 0.2 | 0.2 | 18.7617 | 11.29911 | 15.27222 | Plotter
288.9 | 0.051 | 0.54 | 1.5 | 0.015 | 0.2 | 0.2 | 19.1867 | 11.19794 | 30.02222 | Plotter
288.9 | 0.051 | 0.54 | 1.5 | 0.015 | 0.2 | 0.2 | 19.1867 | 11.19794 | 30.55556 | Plotter
288.9 | 0.051 | 0.54 | 1.5 | 0.015 | 0.2 | 0.2 | 19.57558 | 11.23541 | 28.17778 | Plotter
288.9 | 0.051 | 0.54 | 1.5 | 0.015 | 0.2 | 0.2 | 19.57558 | 11.23541 | 28.98889 | Plotter
288.9 | 0.051 | 0.54 | 1.5 | 0.015 | 0.2 | 0.2 | 19.63392 | 11.10817 | 47.33333 | Plotter
288.9 | 0.051 | 0.54 | 1.5 | 0.015 | 0.2 | 0.2 | 19.63392 | 11.10817 | 29.72222 | Plotter
288.9 | 0.051 | 0.54 | 1.5 | 0.015 | 0.2 | 0.2 | 19.68719 | 11.06979 | 35.46667 | Plotter
288.9 | 0.051 | 0.54 | 1.5 | 0.015 | 0.2 | 0.2 | 19.68719 | 11.06979 | 39.50556 | Plotter
288.9 | 0.029 | 0.11 | 1.44 | 0.018 | 0.49 | 0.11 | 18.7617 | 11.29911 | 14.87778 | Plotter
288.9 | 0.029 | 0.11 | 1.44 | 0.018 | 0.49 | 0.11 | 19.1867 | 11.19794 | 14.61111 | Plotter
288.9 | 0.029 | 0.11 | 1.44 | 0.018 | 0.49 | 0.11 | 19.57558 | 11.23541 | 15.09444 | Plotter
288.9 | 0.029 | 0.11 | 1.44 | 0.018 | 0.49 | 0.11 | 19.63392 | 11.10817 | 20.28333 | Plotter
288.9 | 0.029 | 0.11 | 1.44 | 0.018 | 0.49 | 0.11 | 19.68719 | 11.06979 | 23.44444 | Plotter
293.5 | 0.05 | 0.77 | 1.39 | 0.007 | 0.17 | 0.2 | 18.65715 | 10.366 | 13.67778 | Plotter
293.5 | 0.05 | 0.77 | 1.39 | 0.007 | 0.17 | 0.2 | 18.65715 | 10.366 | 6.638889 | Plotter
293.5 | 0.02 | 0.07 | 1.73 | 0.015 | 0.22 | 0.07 | 18.65715 | 10.366 | 18.95556 | Plotter
293.5 | 0.06 | 0.79 | 1.42 | 0.007 | 0.07 | 0.2 | 18.57066 | 10.29661 | 19.98333 | Plotter
293.5 | 0.06 | 0.79 | 1.42 | 0.007 | 0.07 | 0.2 | 18.57066 | 10.29661 | 3.183333 | Plotter
293.5 | 0.02 | 0.11 | 1.69 | 0.016 | 0.26 | 0.07 | 18.57066 | 10.29661 | 27.85 | Plotter
296 | 0.025 | 0.89 | 1.26 | 0.006 | 0.26 | 0.21 | 18.63639 | 10.32534 | 23.66667 | Plotter
296 | 0.025 | 0.89 | 1.26 | 0.006 | 0.26 | 0.21 | 18.63639 | 10.32534 | 25.73889 | Plotter
296 | 0.03 | 0.16 | 1.72 | 0.009 | 0.27 | 0.075 | 18.63639 | 10.32534 | 38.78889 | Plotter
296 | 0.03 | 0.94 | 1.24 | 0.004 | 0.27 | 0.22 | 18.63073 | 10.31635 | 25.23889 | Plotter
296 | 0.03 | 0.94 | 1.24 | 0.004 | 0.27 | 0.22 | 18.63073 | 10.31635 | 25.30556 | Plotter
296 | 0.03 | 0.15 | 1.73 | 0.006 | 0.26 | 0.075 | 18.63073 | 10.31635 | 20.38333 | Plotter
276.1111 | 0.11 | 0.49 | 1.375 | 0.01 | 0.202 | 0.239 | 18.51188 | 10.94862 | 29.44444 | Plotter
276.1111 | 0.11 | 0.49 | 1.375 | 0.01 | 0.202 | 0.239 | 18.98408 | 10.93873 | 50 | Plotter
276.1111 | 0.11 | 0.49 | 1.375 | 0.01 | 0.202 | 0.239 | 19.12385 | 10.91155 | 52.22222 | Plotter
276.6667 | 0.11 | 0.49 | 1.375 | 0.01 | 0.202 | 0.239 | 19.19312 | 10.76134 | 55 | Plotter
276.1111 | 0.11 | 0.49 | 1.375 | 0.01 | 0.202 | 0.239 | 18.51188 | 10.94862 | 17.77778 | Plotter
276.1111 | 0.11 | 0.49 | 1.375 | 0.01 | 0.202 | 0.239 | 18.98408 | 10.93873 | 36.66667 | Plotter
276.1111 | 0.11 | 0.49 | 1.375 | 0.01 | 0.202 | 0.239 | 19.12385 | 10.91155 | 40.55556 | Plotter
276.6667 | 0.11 | 0.49 | 1.375 | 0.01 | 0.202 | 0.239 | 19.19312 | 10.76134 | 55.55556 | Plotter
276.1111 | 0.17 | 0.64 | 1.478 | 0.011 | 0.225 | 0.217 | 18.51188 | 10.94862 | 36.66667 | Plotter
276.1111 | 0.17 | 0.64 | 1.478 | 0.011 | 0.225 | 0.217 | 18.98408 | 10.93873 | 68.88889 | Plotter
276.1111 | 0.17 | 0.64 | 1.478 | 0.011 | 0.225 | 0.217 | 19.12385 | 10.91155 | 65.55556 | Plotter
276.6667 | 0.17 | 0.64 | 1.478 | 0.011 | 0.225 | 0.217 | 19.19312 | 10.76134 | 67.22222 | Plotter
276.1111 | 0.25 | 0.54 | 1.48 | 0.019 | 0.67 | 0.1 | 18.51188 | 10.94862 | 60 | Plotter
276.1111 | 0.25 | 0.54 | 1.48 | 0.019 | 0.67 | 0.1 | 18.98408 | 10.93873 | 105 | Plotter
276.1111 | 0.25 | 0.54 | 1.48 | 0.019 | 0.67 | 0.1 | 19.12385 | 10.91155 | 107.7778 | Plotter
276.6667 | 0.25 | 0.54 | 1.48 | 0.019 | 0.67 | 0.1 | 19.19312 | 10.76134 | 111.1111 | Plotter
282.2222 | 0.25 | 0.54 | 1.48 | 0.019 | 0.67 | 0.1 | 19.41497 | 10.75889 | 119.9667 | Plotter
275.5556 | 0.12 | 0.53 | 1.315 | 0.007 | 0.235 | 0.16 | 18.43136 | 10.81124 | 23.33333 | Plotter
275.5556 | 0.12 | 0.53 | 1.315 | 0.007 | 0.235 | 0.16 | 18.92428 | 10.87402 | 39.44444 | Plotter
275.5556 | 0.12 | 0.53 | 1.315 | 0.007 | 0.235 | 0.16 | 19.22272 | 10.76107 | 52.77778 | Plotter
275.5556 | 0.12 | 0.53 | 1.315 | 0.007 | 0.235 | 0.16 | 18.43136 | 10.81124 | 29.44444 | Plotter
275.5556 | 0.12 | 0.53 | 1.315 | 0.007 | 0.235 | 0.16 | 18.92428 | 10.87402 | 46.11111 | Plotter
275.5556 | 0.12 | 0.53 | 1.315 | 0.007 | 0.235 | 0.16 | 19.22272 | 10.76107 | 67.22222 | Plotter
275.5556 | 0.17 | 0.64 | 1.478 | 0.011 | 0.225 | 0.217 | 18.43136 | 10.81124 | 27.77778 | Plotter
275.5556 | 0.17 | 0.64 | 1.478 | 0.011 | 0.225 | 0.217 | 18.92428 | 10.87402 | 55 | Plotter
275.5556 | 0.17 | 0.64 | 1.478 | 0.011 | 0.225 | 0.217 | 19.22272 | 10.76107 | 74.44444 | Plotter
275.5556 | 0.25 | 0.554 | 1.56 | 0.019 | 0.45 | 0.084 | 18.43136 | 10.81124 | 76.66667 | Plotter
275.5556 | 0.25 | 0.554 | 1.56 | 0.019 | 0.45 | 0.084 | 18.92428 | 10.87402 | 96.66667 | Plotter
275.5556 | 0.25 | 0.554 | 1.56 | 0.019 | 0.45 | 0.084 | 19.22272 | 10.76107 | 125 | Plotter
290 | 0.09 | 0.62 | 1.36 | 0.007 | 0 | 0 | 19.47712 | 11 | 38.4 | Plotter
290 | 0.09 | 0.62 | 1.36 | 0.007 | 0 | 0 | 19.77815 | 11 | 69.8 | Plotter
281.7 | 0.14 | 0.5 | 1.29 | 0.013 | 0.25 | 0.2 | 19.14613 | 11.15229 | 78 | Plotter
281.7 | 0.14 | 0.5 | 1.29 | 0.013 | 0.25 | 0.2 | 19.15534 | 11.02531 | 67 | Plotter
281.7 | 0.14 | 0.5 | 1.29 | 0.013 | 0.25 | 0.2 | 19.56585 | 11.19849 | 86 | Plotter
281.7 | 0.11 | 0.53 | 1.24 | 0.011 | 0.24 | 0.21 | 19.15534 | 11.02531 | 38 | Plotter
281.7 | 0.22 | 0.11 | 1.25 | 0.015 | 0.32 | 0.17 | 19.14613 | 11.15229 | 61 | Plotter
281.7 | 0.22 | 0.11 | 1.25 | 0.015 | 0.32 | 0.17 | 19.56585 | 11.19849 | 122 | Plotter
274 | 0.1 | 0.72 | 0.58 | 0.012 | 0.35 | 0.181 | 17.75587 | 9.177887 | -28.93 | Plotter
274 | 0.1 | 0.72 | 0.58 | 0.012 | 0.35 | 0.181 | 18.10037 | 9.239836 | -3.72 | Plotter
274 | 0.3 | 0.09 | 1.49 | 0.012 | 0.37 | 0.068 | 17.75587 | 9.177887 | 60.94 | Plotter
274 | 0.3 | 0.09 | 1.49 | 0.012 | 0.37 | 0.068 | 18.10037 | 9.239836 | 52.43 | Plotter
303.8889 | 0.1 | 0.74 | 0.66 | 0.012 | 0.3 | 0.19 | 18.53782 | 10.7805 | 39.28987 | Plotter
303.8889 | 0.1 | 0.74 | 0.66 | 0.012 | 0.3 | 0.19 | 18.53782 | 10.7805 | 19.40318 | Plotter
303.8889 | 0.1 | 0.084 | 1.57 | 0.017 | 0.46 | 0.07 | 18.53782 | 10.7805 | 22.31186 | Plotter
274 | 0.11 | 0.62 | 1.36 | 0.009 | 0.26 | 0.185 | 17.32222 | 9.698192 | 21.1 | Plotter
274 | 0.11 | 0.62 | 1.36 | 0.009 | 0.26 | 0.185 | 18.55267 | 9.698192 | 41.7 | Plotter
274 | 0.1 | 0.625 | 1.395 | 0.012 | 0.23 | 0.185 | 18.55267 | 9.698192 | 15.5 | Plotter
274 | 0.1 | 0.625 | 1.395 | 0.012 | 0.23 | 0.185 | 17.32222 | 9.698192 | 4.5 | Plotter
274 | 0.064 | 1.47 | 1.53 | 0.011 | 0.22 | 0.084 | 17.32222 | 9.698192 | 22.1 | Plotter
274 | 0.064 | 1.47 | 1.53 | 0.011 | 0.22 | 0.084 | 18.55267 | 9.698192 | 52.3 | Plotter
290 | 0.096 | 0.58 | 1.4 | 0.009 | 0.21 | 0.22 | 19.56467 | 10.59988 | 47.55556 | Plotter
290 | 0.096 | 0.58 | 1.4 | 0.009 | 0.21 | 0.22 | 19.56467 | 10.59988 | 47.61111 | Plotter
290 | 0.045 | 0.083 | 1.33 | 0.004 | 0.14 | 0.13 | 19.56467 | 10.59988 | 6.666667 | Plotter
283.8889 | 0.2 | 0.54 | 1.31 | 0.01 | 0.18 | 0.2 | 19.70501 | 10.85209 | 99.44444 | Plotter
283.8889 | 0.2 | 0.54 | 1.31 | 0.01 | 0.18 | 0.2 | 19.70501 | 10.85209 | 97.66667 | Plotter
283.8889 | 0.26 | 0.62 | 1.37 | 0.018 | 0.27 | 0.11 | 19.70501 | 10.85209 | 132.1111 | Plotter
270 | 0.14 | 0.84 | 1.4 | 0.019 | 0.25 | 0.19 | 19.29088 | 11.81291 | 71.8954 | Plotter
270 | 0.14 | 0.84 | 1.4 | 0.019 | 0.25 | 0.19 | 19.40264 | 11.81291 | 96.8137 | Plotter
270 | 0.14 | 0.84 | 1.4 | 0.019 | 0.25 | 0.19 | 19.46473 | 11.81291 | 75.9804 | Plotter
270 | 0.14 | 0.84 | 1.4 | 0.019 | 0.25 | 0.19 | 19.51236 | 11.81291 | 77.2059 | Plotter
270 | 0.14 | 0.84 | 1.4 | 0.019 | 0.25 | 0.19 | 19.43265 | 11.81291 | 80.0654 | Plotter
270 | 0.14 | 0.84 | 1.4 | 0.019 | 0.25 | 0.19 | 19.4157 | 11.81291 | 84.9673 | Plotter
270 | 0.14 | 0.84 | 1.4 | 0.019 | 0.25 | 0.19 | 19.40703 | 11.81291 | 91.9118 | Plotter
270 | 0.14 | 0.84 | 1.4 | 0.019 | 0.25 | 0.19 | 19.47634 | 11.81291 | 91.9118 | Plotter
270 | 0.14 | 0.84 | 1.4 | 0.019 | 0.25 | 0.19 | 19.45334 | 11.81291 | 113.562 | Plotter
270 | 0.14 | 0.84 | 1.4 | 0.019 | 0.25 | 0.19 | 19.48774 | 11.81291 | 117.239 | Plotter
270 | 0.14 | 0.84 | 1.4 | 0.019 | 0.25 | 0.19 | 19.57394 | 11.81291 | 105.392 | Plotter
270 | 0.14 | 0.84 | 1.4 | 0.019 | 0.25 | 0.19 | 19.59447 | 11.81291 | 99.6732 | Plotter
270 | 0.14 | 0.84 | 1.4 | 0.019 | 0.25 | 0.19 | 19.60856 | 11.81291 | 95.1797 | Plotter
270 | 0.14 | 0.84 | 1.4 | 0.019 | 0.25 | 0.19 | 19.62225 | 11.81291 | 96.8137 | Plotter
270 | 0.14 | 0.84 | 1.4 | 0.019 | 0.25 | 0.19 | 19.64835 | 11.81291 | 90.6863 | Plotter
270 | 0.14 | 0.84 | 1.4 | 0.019 | 0.25 | 0.19 | 19.6778 | 11.81291 | 96.4052 | Plotter
270 | 0.14 | 0.84 | 1.4 | 0.019 | 0.25 | 0.19 | 19.64078 | 11.81291 | 107.843 | Plotter
270 | 0.14 | 0.84 | 1.4 | 0.019 | 0.25 | 0.19 | 19.66588 | 11.81291 | 112.745 | Plotter
270 | 0.14 | 0.84 | 1.4 | 0.019 | 0.25 | 0.19 | 19.78257 | 11.81291 | 95.1797 | Plotter
270 | 0.14 | 0.84 | 1.4 | 0.019 | 0.25 | 0.19 | 19.72498 | 11.81291 | 108.252 | Plotter
270 | 0.14 | 0.84 | 1.4 | 0.019 | 0.25 | 0.19 | 19.76751 | 11.81291 | 115.605 | Plotter
270 | 0.14 | 0.84 | 1.4 | 0.019 | 0.25 | 0.19 | 19.75984 | 11.81291 | 137.663 | Plotter
270 | 0.14 | 0.84 | 1.4 | 0.019 | 0.25 | 0.19 | 19.81498 | 11.81291 | 123.775 | Plotter
270 | 0.14 | 0.84 | 1.4 | 0.019 | 0.25 | 0.19 | 19.79924 | 11.81291 | 144.608 | Plotter
270 | 0.14 | 0.84 | 1.4 | 0.019 | 0.25 | 0.19 | 19.84828 | 11.81291 | 135.212 | Plotter
270 | 0.14 | 0.84 | 1.4 | 0.019 | 0.25 | 0.19 | 19.84347 | 11.81291 | 137.255 | Plotter
270 | 0.14 | 0.84 | 1.4 | 0.019 | 0.25 | 0.19 | 19.86405 | 11.81291 | 146.242 | Plotter
270 | 0.14 | 0.84 | 1.4 | 0.019 | 0.25 | 0.19 | 19.88658 | 11.81291 | 140.114 | Plotter
270 | 0.14 | 0.84 | 1.4 | 0.019 | 0.25 | 0.19 | 19.92716 | 11.81291 | 150.735 | Plotter
270 | 0.14 | 0.84 | 1.4 | 0.019 | 0.25 | 0.19 | 19.95176 | 11.81291 | 137.255 | Plotter
270 | 0.14 | 0.84 | 1.4 | 0.019 | 0.25 | 0.19 | 19.96792 | 11.81291 | 156.454 | Plotter
270 | 0.14 | 0.84 | 1.4 | 0.019 | 0.25 | 0.19 | 20.0096 | 11.81291 | 156.046 | Plotter
270 | 0.14 | 0.84 | 1.4 | 0.019 | 0.25 | 0.19 | 20.00405 | 11.81291 | 159.722 | Plotter
270 | 0.14 | 0.84 | 1.4 | 0.019 | 0.25 | 0.19 | 20.02801 | 11.81291 | 170.752 | Plotter
270 | 0.14 | 0.84 | 1.4 | 0.019 | 0.25 | 0.19 | 20.06838 | 11.81291 | 165.85 | Plotter
270 | 0.14 | 0.84 | 1.4 | 0.019 | 0.25 | 0.19 | 20.0606 | 11.81291 | 167.484 | Plotter
270 | 0.14 | 0.84 | 1.4 | 0.019 | 0.25 | 0.19 | 20.07505 | 11.81291 | 151.552 | Plotter
270 | 0.14 | 0.84 | 1.4 | 0.019 | 0.25 | 0.19 | 20.08543 | 11.81291 | 176.471 | Plotter
270 | 0.14 | 0.84 | 1.4 | 0.019 | 0.25 | 0.19 | 20.11928 | 11.81291 | 165.85 | Plotter
270 | 0.14 | 0.84 | 1.4 | 0.019 | 0.25 | 0.19 | 20.14349 | 11.81291 | 177.696 | Plotter
270 | 0.14 | 0.84 | 1.4 | 0.019 | 0.25 | 0.19 | 20.22729 | 11.81291 | 163.807 | Plotter
270 | 0.14 | 0.84 | 1.4 | 0.019 | 0.25 | 0.19 | 20.23396 | 11.81291 | 184.232 | Plotter
270 | 0.14 | 0.84 | 1.4 | 0.019 | 0.25 | 0.19 | 20.28082 | 11.81291 | 235.294 | Plotter
270 | 0.14 | 0.84 | 1.4 | 0.019 | 0.25 | 0.19 | 20.33098 | 11.81291 | 215.686 | Plotter
282.7778 | 0.05 | 0.56 | 1.32 | 0.01 | 0.24 | 0.24 | 19.95279 | 11.0314 | 68.61111 | Plotter
282.7778 | 0.05 | 0.56 | 1.32 | 0.01 | 0.24 | 0.24 | 19.95279 | 11.0314 | 79.55556 | Plotter
282.7778 | 0.08 | 0.07 | 1.17 | 0.008 | 0.14 | 0.1 | 19.95279 | 11.0314 | 20.33333 | Plotter
291 | 0.03 | 0.73 | 1.33 | 0.007 | 0.28 | 0.2 | 19.56937 | 10.82284 | 22.05556 | Plotter
291 | 0.03 | 0.73 | 1.33 | 0.007 | 0.28 | 0.2 | 19.56937 | 10.82284 | 28.5 | Plotter
291 | 0.04 | 0.67 | 1.44 | 0.015 | 0.48 | 0.066 | 19.56937 | 10.82284 | 34.88889 | Plotter
288.9 | 0.057 | 0.77 | 1.38 | 0.013 | 0.3 | 0.24 | 19.57171 | 10.80785 | 35.16667 | Plotter
288.9 | 0.04 | 0.64 | 1.45 | 0.011 | 0.53 | 0.069 | 19.57171 | 10.80785 | 25.33333 | Plotter
288.9 | 0.057 | 0.77 | 1.38 | 0.013 | 0.3 | 0.24 | 19.57171 | 10.80785 | 15.77778 | Plotter
291 | 0.05 | 0.73 | 0.69 | 0.01 | 0.27 | 0.21 | 19.59879 | 10.8256 | 6.5 | Plotter
291 | 0.05 | 0.73 | 0.69 | 0.01 | 0.27 | 0.21 | 19.59879 | 10.8256 | 15.44444 | Plotter
291 | 0.026 | 0.71 | 1.48 | 0.011 | 0.57 | 0.08 | 19.59879 | 10.8256 | 42.61111 | Plotter
289 | 0.07 | 0.65 | 1.18 | 0.005 | 0.23 | 0.18 | 19.62221 | 10.82129 | 38.11111 | Plotter
289 | 0.07 | 0.65 | 1.18 | 0.005 | 0.23 | 0.18 | 19.62221 | 10.82129 | 24.72222 | Plotter
289 | 0.03 | 0.65 | 1.34 | 0.01 | 0.55 | 0.09 | 19.62221 | 10.82129 | 32.61111 | Plotter
291.5 | 0.06 | 0.55 | 1.32 | 0.005 | 0.22 | 0.23 | 19.7767 | 10.86712 | 52.88889 | Plotter
291.5 | 0.06 | 0.55 | 1.32 | 0.005 | 0.22 | 0.23 | 19.7767 | 10.86712 | 32.55556 | Plotter
291.5 | 0.03 | 0.06 | 1.28 | 0.005 | 0.47 | 0.11 | 19.7767 | 10.86712 | 36.55556 | Plotter
293.3333 | 0.05 | 0.59 | 1.36 | 0.006 | 0.23 | 0.21 | 19.51055 | 10.89447 | 19.77778 | Plotter
293.3333 | 0.05 | 0.59 | 1.36 | 0.006 | 0.23 | 0.21 | 19.51055 | 10.89447 | 27 | Plotter
293.3333 | 0.04 | 0.22 | 1.33 | 0.004 | 0.17 | 0.19 | 19.51055 | 10.89447 | 15.72222 | Plotter
293.8889 | 0.065 | 0.62 | 1.36 | 0.014 | 0.25 | 0.22 | 19.33445 | 10.88969 | 29.38889 | Plotter
293.8889 | 0.065 | 0.62 | 1.36 | 0.014 | 0.25 | 0.22 | 19.33445 | 10.88969 | 0.8888889 | Plotter
293.8889 | 0.03 | 0.072 | 1.37 | 0.011 | 0.49 | 0.11 | 19.33445 | 10.88969 | 24.77778 | Plotter
293.8889 | 0.065 | 0.62 | 1.36 | 0.014 | 0.25 | 0.22 | 19.52892 | 10.86844 | 41.33333 | Plotter
293.8889 | 0.065 | 0.62 | 1.36 | 0.014 | 0.25 | 0.22 | 19.52892 | 10.86844 | 12.88889 | Plotter
293.8889 | 0.03 | 0.072 | 1.37 | 0.011 | 0.49 | 0.11 | 19.52892 | 10.86844 | 44.66667 | Plotter
292.2222 | 0.21 | 0.88 | 1.36 | 0.011 | 0.24 | 0.1 | 19.71265 | 10.92986 | 115.5556 | Plotter
287.7778 | 0.06 | 0.58 | 1.45 | 0.005 | 0.24 | 0.22 | 19.9248 | 11.08022 | 54.44444 | Plotter
287.7778 | 0.06 | 0.58 | 1.45 | 0.005 | 0.24 | 0.22 | 19.9248 | 11.08022 | 59.44444 | Plotter
287.7778 | 0.054 | 0.13 | 1.39 | 0.017 | 0.51 | 0.11 | 19.9248 | 11.08022 | 49.44444 | Plotter
287.7778 | 0.06 | 0.62 | 1.3 | 0.007 | 0.18 | 0.22 | 19.96895 | 11.11031 | 63.88889 | Plotter
287.7778 | 0.06 | 0.62 | 1.3 | 0.007 | 0.18 | 0.22 | 19.96895 | 11.11031 | 71.11111 | Plotter
287.7778 | 0.07 | 0.07 | 1.43 | 0.013 | 0.49 | 0.16 | 19.96895 | 11.11031 | 38.88889 | Plotter
279.4444 | 0.307 | 1.045 | 1.161 | 0.009 | 0.252 | 0.094 | 19.17609 | 11.32126 | 143.8889 | Plotter
279.4444 | 0.185 | 1.121 | 1.269 | 0.012 | 0.181 | 0.11 | 19.17609 | 11.32126 | 138.7778 | Plotter
279.4444 | 0.194 | 1.067 | 1.281 | 0.009 | 0.217 | 0.142 | 19.17609 | 11.32126 | 140.6111 | Plotter
279.4444 | 0.174 | 0.665 | 1.465 | 0.01 | 0.186 | 0.219 | 19.17609 | 11.32126 | 63.16667 | Plotter
280 | 0.307 | 1.045 | 1.161 | 0.009 | 0.252 | 0.094 | 19.37658 | 11.3337 | 155.6111 | Plotter
280 | 0.185 | 1.121 | 1.269 | 0.012 | 0.181 | 0.11 | 19.37658 | 11.3337 | 144.1111 | Plotter
280 | 0.194 | 1.067 | 1.281 | 0.009 | 0.217 | 0.142 | 19.37658 | 11.3337 | 148.7778 | Plotter
280 | 0.174 | 0.665 | 1.465 | 0.01 | 0.186 | 0.219 | 19.37658 | 11.3337 | 78.27778 | Plotter
277.2222 | 0.25 | 0.53 | 1.51 | 0.011 | 0.26 | 0.22 | 18.9722 | 10.75739 | 107.8333 | Plotter
278.3333 | 0.25 | 0.53 | 1.51 | 0.011 | 0.26 | 0.22 | 19.21484 | 10.71821 | 125.9444 | Plotter
278.8889 | 0.25 | 0.53 | 1.51 | 0.011 | 0.26 | 0.22 | 19.32015 | 10.59345 | 106.1111 | Plotter
274.4444 | 0.25 | 0.53 | 1.51 | 0.011 | 0.26 | 0.22 | 19.61172 | 11.75689 | 151.7222 | Plotter
287.2222 | 0.11 | 0.61 | 1.37 | 0.004 | 0.23 | 0.23 | 19.35218 | 10.44599 | 73.72222 | Plotter
287.2222 | 0.11 | 0.61 | 1.37 | 0.004 | 0.23 | 0.23 | 19.35218 | 10.44599 | 70.88889 | Plotter
287.2222 | 0.048 | 0.067 | 1.525 | 0.005 | 0.375 | 0.12 | 19.35218 | 10.44599 | 13.77778 | Plotter
286 | 0.073 | 0.49 | 1.34 | 0.014 | 0.37 | 0.22 | 19.97543 | 11.04526 | 67.11111 | Plotter
286 | 0.073 | 0.49 | 1.34 | 0.014 | 0.37 | 0.22 | 19.97543 | 11.04526 | 68.44444 | Plotter
286 | 0.023 | 0.87 | 1.23 | 0.006 | 0.41 | 0.04 | 19.97543 | 11.04526 | 72.83333 | Plotter
293 | 0.06 | 0.79 | 0.7 | 0.012 | 0.27 | 0.22 | 18.78104 | 10.9812 | 14.83333 | Plotter
293 | 0.06 | 0.79 | 0.7 | 0.012 | 0.27 | 0.22 | 18.78104 | 10.9812 | 11.83333 | Plotter
293 | 0.016 | 0.69 | 1.8 | 0.015 | 0.21 | 0.06 | 18.78104 | 10.9812 | 18.11111 | Plotter
293 | 0.06 | 0.79 | 0.7 | 0.012 | 0.27 | 0.22 | 18.78104 | 10.9812 | 0 | Plotter
285.5556 | 0.03 | 0.58 | 1.38 | 0.005 | 0.23 | 0.23 | 19.38382 | 10.49302 | 7.555556 | Plotter
285.5556 | 0.03 | 0.58 | 1.38 | 0.005 | 0.23 | 0.23 | 19.38382 | 10.49302 | 14.05556 | Plotter
285.5556 | 0.05 | 0.16 | 1.35 | 0.008 | 0.16 | 0.23 | 19.38382 | 10.49302 | 10.55556 | Plotter
282.6 | 0.05 | 0.7 | 0.64 | 0.006 | 0.25 | 0.21 | 19.74194 | 10.79319 | 20.9 | Plotter
282.6 | 0.05 | 0.7 | 0.64 | 0.006 | 0.25 | 0.21 | 19.74194 | 10.79319 | 44.6 | Plotter
282.6 | 0.22 | 0.643 | 1.52 | 0.012 | 0.37 | 0.1 | 19.74194 | 10.79319 | 174.9 | Plotter
288 | 0.05 | 0.63 | 1.38 | 0.004 | 0.22 | 0.23 | 19.85126 | 10.8576 | 63.8 | Plotter
288 | 0.05 | 0.63 | 1.38 | 0.004 | 0.22 | 0.23 | 19.85126 | 10.8576 | 47.3 | Plotter
288 | 0.03 | 0.07 | 1.7 | 0.01 | 0.41 | 0.11 | 19.85126 | 10.8576 | 46.8 | Plotter
273.8889 | 0.12 | 0.56 | 1.5 | 0.01 | 0.27 | 0.23 | 17.50515 | 9.068324 | 18.27778 | Plotter
273.8889 | 0.05 | 0.96 | 1.42 | 0.019 | 0.36 | 0.08 | 17.50515 | 9.068324 | 7.611111 | Plotter
273.8889 | 0.21 | 0.758 | 1.278 | 0.009 | 0.2 | 0.23 | 17.90687 | 8.90564 | 57.11111 | Plotter
273.8889 | 0.23 | 0.75 | 1.36 | 0.014 | 0.24 | 0 | 17.90687 | 8.90564 | 61.88889 | Plotter
273.8889 | 0.133 | 0.537 | 1.645 | 0.008 | 0.253 | 0.247 | 17.35984 | 8.355879 | 8.833333 | Plotter
273.8889 | 0.35 | 0.73 | 1.75 | 0.013 | 0.54 | 0.09 | 17.35984 | 8.355879 | 37.66667 | Plotter
273.8889 | 0.212 | 0.345 | 1.78 | 0.009 | 0.213 | 0.209 | 17.35984 | 8.355879 | 14.33333 | Plotter
278.3333 | 0.03 | 0.87 | 1.38 | 0.014 | 0.5 | 0.069 | 17.0607 | 8.717523 | 10.32778 | Plotter
273.8889 | 0.1 | 0.54 | 1.36 | 0.01 | 0.23 | 0 | 17.96047 | 8.935325 | 7.666667 | Plotter
273.8889 | 0.1 | 0.32 | 1.43 | 0.011 | 0 | 0 | 17.96047 | 8.935325 | 11.05556 | Plotter
273.8889 | 0.12 | 0.7 | 1.43 | 0.013 | 0.23 | 0.24 | 18.13988 | 9.135923 | 42.72222 | Plotter
273.8889 | 0.08 | 0.59 | 1.39 | 0.01 | 0.23 | 0 | 18.14301 | 9.162766 | 8.166667 | Plotter
273.8889 | 0.13 | 0.1 | 1.19 | 0.014 | 0 | 0 | 18.14301 | 9.162766 | -3.5 | Plotter
274 | 0.12 | 0.65 | 1.29 | 0.009 | 0.28 | 0.2 | 18.2878 | 9.283301 | 6.3 | Plotter
274 | 0.03 | 0.88 | 1.22 | 0.011 | 0.46 | 0.061 | 18.2878 | 9.283301 | 5 | Plotter
278.8889 | 0.11 | 0.63 | 1.28 | 0.012 | 0.24 | 0 | 16.92891 | 8.489585 | 11.22222 | Plotter
278.8889 | 0.04 | 0.89 | 1.45 | 0.016 | 0.44 | 0 | 16.92891 | 8.489585 | 16.83333 | Plotter
292.2222 | 0.06 | 0.6 | 1.33 | 0.004 | 0.28 | 0.24 | 18.9425 | 10.30288 | 8.5 | Plotter
292.2222 | 0.06 | 0.6 | 1.33 | 0.004 | 0.28 | 0.24 | 18.9425 | 10.30288 | 17.72222 | Plotter
292.2222 | 0.04 | 0.06 | 1.08 | 0.005 | 0.24 | 0.16 | 18.9425 | 10.30288 | -2.833333 | Plotter
292.7778 | 0.07 | 0.59 | 1.45 | 0.007 | 0.24 | 0.2 | 19.78032 | 10.85892 | 76.61111 | Plotter
292.7778 | 0.07 | 0.59 | 1.45 | 0.007 | 0.24 | 0.2 | 19.78032 | 10.85892 | 19.66667 | Plotter
292.7778 | 0.047 | 0.049 | 1.28 | 0.009 | 0.14 | 0.15 | 19.78032 | 10.85892 | 18.77778 | Plotter
287 | 0.06 | 0.73 | 1.33 | 0.006 | 0.19 | 0.139 | 19.2014 | 11.29291 | 0.9536944 | Plotter
287 | 0.04 | 0.75 | 1.71 | 0.007 | 0.36 | 0.057 | 19.06819 | 11.1597 | 18.35656 | Plotter
287 | 0.06 | 0.73 | 1.33 | 0.006 | 0.19 | 0.139 | 19.51188 | 11.27059 | 41.90816 | Plotter
287 | 0.04 | 0.75 | 1.71 | 0.007 | 0.36 | 0.057 | 19.38021 | 11.13891 | 17.19732 | Plotter
287 | 0.06 | 0.73 | 1.33 | 0.006 | 0.19 | 0.139 | 19.70415 | 11.34622 | 51.94531 | Plotter
287 | 0.04 | 0.75 | 1.71 | 0.007 | 0.36 | 0.057 | 19.57403 | 11.2161 | 32.83832 | Plotter
287 | 0.05 | 0.72 | 1.37 | 0.005 | 0.17 | 0.157 | 19.58659 | 11.15314 | 14.34751 | Plotter
287 | 0.03 | 0.62 | 1.69 | 0.007 | 0.37 | 0.066 | 19.45484 | 11.0214 | 22.35438 | Plotter
287 | 0.05 | 0.72 | 1.37 | 0.005 | 0.17 | 0.157 | 19.27646 | 11.08922 | 6.874718 | Plotter
287 | 0.03 | 0.62 | 1.69 | 0.007 | 0.37 | 0.066 | 19.15229 | 10.96505 | 8.033407 | Plotter
287 | 0.05 | 0.72 | 1.37 | 0.005 | 0.17 | 0.157 | 19.71433 | 11.1974 | 31.75093 | Plotter
287 | 0.03 | 0.62 | 1.69 | 0.007 | 0.37 | 0.066 | 19.5832 | 11.06627 | 22.3639 | Plotter
287 | 0.066 | 0.72 | 1.26 | 0.008 | 0.16 | 0.15 | 19.11727 | 11.09402 | 20.50186 | Plotter
287 | 0.031 | 0.66 | 1.39 | 0.008 | 0.37 | 0.058 | 19.25042 | 11.22717 | 24.41867 | Plotter
287 | 0.066 | 0.72 | 1.26 | 0.008 | 0.16 | 0.15 | 19.43616 | 11.14769 | 37.91066 | Plotter
287 | 0.031 | 0.66 | 1.39 | 0.008 | 0.37 | 0.058 | 19.5682 | 11.27973 | 41.69178 | Plotter
287 | 0.066 | 0.72 | 1.26 | 0.008 | 0.16 | 0.15 | 19.58659 | 11.23789 | 38.10357 | Plotter
287 | 0.031 | 0.66 | 1.39 | 0.008 | 0.37 | 0.058 | 19.70842 | 11.35973 | 59.4826 | Plotter
287 | 0.07 | 0.72 | 1.4 | 0.006 | 0.23 | 0.155 | 19.25285 | 11.22266 | 25.8435 | Plotter
287 | 0.03 | 0.52 | 1.83 | 0.005 | 0.33 | 0.072 | 19.12057 | 11.09038 | -8.60214 | Plotter
287 | 0.07 | 0.72 | 1.4 | 0.006 | 0.23 | 0.155 | 19.53656 | 11.26263 | 28.10188 | Plotter
287 | 0.03 | 0.52 | 1.83 | 0.005 | 0.33 | 0.072 | 19.41664 | 11.14271 | 6.691413 | Plotter
287 | 0.07 | 0.72 | 1.4 | 0.006 | 0.23 | 0.155 | 19.6561 | 11.32245 | 45.40165 | Plotter
287 | 0.03 | 0.52 | 1.83 | 0.005 | 0.33 | 0.072 | 19.53656 | 11.20291 | 3.093761 | Plotter
287 | 0.06 | 0.69 | 1.3 | 0.007 | 0.24 | 0.146 | 19.25042 | 11.25831 | 40.11769 | Plotter
287 | 0.03 | 0.66 | 1.38 | 0.009 | 0.4 | 0.052 | 19.11727 | 11.12516 | 27.20733 | Plotter
287 | 0.06 | 0.69 | 1.3 | 0.007 | 0.24 | 0.146 | 19.53782 | 11.26784 | 37.22266 | Plotter
287 | 0.03 | 0.66 | 1.38 | 0.009 | 0.4 | 0.052 | 19.41664 | 11.14666 | 31.51256 | Plotter
287 | 0.06 | 0.69 | 1.3 | 0.007 | 0.24 | 0.146 | 19.73239 | 11.34358 | 41.71161 | Plotter
287 | 0.03 | 0.66 | 1.38 | 0.009 | 0.4 | 0.052 | 19.60959 | 11.22078 | 47.45605 | Plotter
287 | 0.05 | 0.71 | 1.35 | 0.009 | 0.26 | 0.154 | 19.13672 | 11.13369 | 11.7829 | Plotter
287 | 0.04 | 0.56 | 1.59 | 0.015 | 0.38 | 0.06 | 19.26951 | 11.26648 | 18.78337 | Plotter
287 | 0.05 | 0.71 | 1.35 | 0.009 | 0.26 | 0.154 | 19.47567 | 11.18519 | 25.11452 | Plotter
287 | 0.04 | 0.56 | 1.59 | 0.015 | 0.38 | 0.06 | 19.60853 | 11.31805 | 37.32123 | Plotter
287 | 0.05 | 0.71 | 1.35 | 0.009 | 0.26 | 0.154 | 19.63548 | 11.23339 | 34.9757 | Plotter
287 | 0.04 | 0.56 | 1.59 | 0.015 | 0.38 | 0.06 | 19.76418 | 11.36209 | 49.27302 | Plotter
286 | 0.05 | 0.74 | 1.41 | 0.005 | 0.29 | 0.142 | 18.53148 | 10.92725 | 27.83659 | Plotter
286 | 0.13 | 0.08 | 1.45 | 0.017 | 0.34 | 0.054 | 18.53148 | 10.92725 | 11.05526 | Plotter
286 | 0.05 | 0.74 | 1.41 | 0.005 | 0.29 | 0.142 | 19.33244 | 10.91696 | 36.09418 | Plotter
286 | 0.13 | 0.08 | 1.45 | 0.017 | 0.34 | 0.054 | 19.33445 | 10.91898 | 30.04839 | Plotter
286 | 0.05 | 0.74 | 1.41 | 0.005 | 0.29 | 0.142 | 19.62941 | 10.9518 | 40.10666 | Plotter
286 | 0.13 | 0.08 | 1.45 | 0.017 | 0.34 | 0.054 | 19.62941 | 10.9518 | 39.8976 | Plotter
286 | 0.05 | 0.74 | 1.41 | 0.005 | 0.29 | 0.142 | 19.72099 | 10.84477 | 45.02762 | Plotter
286 | 0.13 | 0.08 | 1.45 | 0.017 | 0.34 | 0.054 | 19.72181 | 10.84559 | 40.86051 | Plotter
286 | 0.05 | 0.74 | 1.41 | 0.005 | 0.29 | 0.142 | 19.16435 | 10.80319 | 36.67331 | Plotter
284 | 0.08 | 0.84 | 1.23 | 0.009 | 0.25 | 0.181 | 18.50515 | 10.86368 | 19.04788 | Plotter
284 | 0.1 | 0.09 | 1.38 | 0.019 | 0.3 | 0.045 | 18.50515 | 10.86368 | 11.45567 | Plotter
284 | 0.08 | 0.84 | 1.23 | 0.009 | 0.25 | 0.181 | 19.35218 | 10.96479 | 43.55972 | Plotter
284 | 0.1 | 0.09 | 1.38 | 0.019 | 0.3 | 0.045 | 19.35411 | 10.96672 | 35.29139 | Plotter
284 | 0.06 | 0.69 | 1.56 | 0.008 | 0.33 | 0.176 | 19.64542 | 10.96873 | 23.86154 | Plotter
284 | 0.1 | 0.09 | 1.38 | 0.019 | 0.3 | 0.045 | 19.64444 | 10.96774 | 42.94149 | Plotter
284 | 0.06 | 0.69 | 1.56 | 0.008 | 0.33 | 0.176 | 19.69461 | 10.87178 | 24.93197 | Plotter
284 | 0.1 | 0.09 | 1.38 | 0.019 | 0.3 | 0.045 | 19.69285 | 10.87003 | 51.70066 | Plotter
284 | 0.06 | 0.69 | 1.56 | 0.008 | 0.33 | 0.176 | 19.14922 | 10.76183 | 9.355409 | Plotter
284 | 0.08 | 0.84 | 1.23 | 0.009 | 0.25 | 0.181 | 19.15229 | 10.7649 | 11.55073 | Plotter
287 | 0.07 | 0.68 | 1.4 | 0.008 | 0.2 | 0.164 | 19.18184 | 11.27229 | 14.66494 | Plotter
287 | 0.03 | 0.73 | 1.79 | 0.008 | 0.32 | 0.057 | 19.04922 | 11.13966 | 33.83946 | Plotter
287 | 0.07 | 0.68 | 1.4 | 0.008 | 0.2 | 0.164 | 19.53275 | 11.28798 | 34.50783 | Plotter
287 | 0.03 | 0.73 | 1.79 | 0.008 | 0.32 | 0.057 | 19.39967 | 11.1549 | 33.79137 | Plotter
287 | 0.07 | 0.68 | 1.4 | 0.008 | 0.2 | 0.164 | 19.74351 | 11.38634 | 43.57458 | Plotter
287 | 0.03 | 0.73 | 1.79 | 0.008 | 0.32 | 0.057 | 19.6149 | 11.25772 | 46.18359 | Plotter
287 | 0.07 | 0.74 | 1.25 | 0.008 | 0.19 | 0.158 | 19.23045 | 11.29646 | 5.495556 | Plotter
287 | 0.03 | 0.66 | 1.45 | 0.009 | 0.36 | 0.063 | 19.09691 | 11.16292 | 10.11336 | Plotter
287 | 0.07 | 0.74 | 1.25 | 0.008 | 0.19 | 0.158 | 19.53908 | 11.29753 | -5.52945 | Plotter
287 | 0.03 | 0.66 | 1.45 | 0.009 | 0.36 | 0.063 | 19.40654 | 11.16499 | 29.4459 | Plotter
287 | 0.07 | 0.74 | 1.25 | 0.008 | 0.19 | 0.158 | 19.6561 | 11.34076 | 44.37332 | Plotter
287 | 0.03 | 0.66 | 1.45 | 0.009 | 0.36 | 0.063 | 19.53908 | 11.22374 | 28.09694 | Plotter
287 | 0.064 | 0.69 | 1.32 | 0.006 | 0.22 | 0.138 | 19.233 | 11.27158 | -0.7661312 | Plotter
287 | 0.033 | 0.64 | 1.41 | 0.009 | 0.35 | 0.054 | 19.10037 | 11.13895 | 27.31561 | Plotter
287 | 0.064 | 0.69 | 1.32 | 0.006 | 0.22 | 0.138 | 19.53275 | 11.2758 | 22.67279 | Plotter
287 | 0.033 | 0.64 | 1.41 | 0.009 | 0.35 | 0.054 | 19.4014 | 11.14444 | 41.99458 | Plotter
287 | 0.064 | 0.69 | 1.32 | 0.006 | 0.22 | 0.138 | 19.84198 | 11.29916 | 47.16225 | Plotter
287 | 0.033 | 0.64 | 1.41 | 0.009 | 0.35 | 0.054 | 19.71012 | 11.16729 | 53.15608 | Plotter
287 | 0.064 | 0.69 | 1.32 | 0.006 | 0.22 | 0.138 | 19.71767 | 11.33028 | 37.75301 | Plotter
287 | 0.033 | 0.64 | 1.41 | 0.009 | 0.35 | 0.054 | 19.58659 | 11.1992 | 54.79624 | Plotter
287 | 0.06 | 0.7 | 1.38 | 0.007 | 0.19 | 0.144 | 19.26007 | 11.25575 | 51.40926 | Plotter
287 | 0.03 | 0.57 | 1.78 | 0.005 | 0.29 | 0.078 | 19.11727 | 11.11295 | -10.60583 | Plotter
287 | 0.06 | 0.7 | 1.38 | 0.007 | 0.19 | 0.144 | 19.54654 | 11.28791 | 49.54171 | Plotter
287 | 0.03 | 0.57 | 1.78 | 0.005 | 0.29 | 0.078 | 19.4216 | 11.16297 | 1.628801 | Plotter
287 | 0.06 | 0.7 | 1.38 | 0.007 | 0.19 | 0.144 | 19.73078 | 11.36717 | 73.38839 | Plotter
287 | 0.03 | 0.57 | 1.78 | 0.005 | 0.29 | 0.078 | 19.60638 | 11.24277 | 10.85523 | Plotter
287 | 0.06 | 0.66 | 1.39 | 0.008 | 0.22 | 0.153 | 19.23553 | 11.25281 | 64.67388 | Plotter
287 | 0.03 | 0.7 | 1.74 | 0.009 | 0.31 | 0.063 | 19.10721 | 11.12449 | 31.96408 | Plotter
287 | 0.06 | 0.66 | 1.39 | 0.008 | 0.22 | 0.153 | 19.61595 | 11.26901 | 65.89894 | Plotter
287 | 0.03 | 0.7 | 1.74 | 0.009 | 0.31 | 0.063 | 19.47422 | 11.12728 | 43.56445 | Plotter
287 | 0.06 | 0.66 | 1.39 | 0.008 | 0.22 | 0.153 | 19.68931 | 11.34237 | 71.454 | Plotter
287 | 0.03 | 0.7 | 1.74 | 0.009 | 0.31 | 0.063 | 19.56937 | 11.22243 | 54.29507 | Plotter
287 | 0.06 | 0.7 | 1.39 | 0.007 | 0.22 | 0.142 | 19.35218 | 11.23791 | 47.49709 | Plotter
287 | 0.03 | 0.77 | 1.73 | 0.005 | 0.34 | 0.061 | 19.21748 | 11.10321 | 17.29183 | Plotter
287 | 0.06 | 0.7 | 1.39 | 0.007 | 0.22 | 0.142 | 19.53656 | 11.27768 | 44.56025 | Plotter
287 | 0.03 | 0.77 | 1.73 | 0.005 | 0.34 | 0.061 | 19.39794 | 11.13906 | 18.34325 | Plotter
287 | 0.06 | 0.7 | 1.39 | 0.007 | 0.22 | 0.142 | 19.76163 | 11.37602 | 59.8815 | Plotter
287 | 0.03 | 0.77 | 1.73 | 0.005 | 0.34 | 0.061 | 19.63849 | 11.25288 | 33.10568 | Plotter
287 | 0.07 | 0.67 | 1.35 | 0.008 | 0.18 | 0.154 | 19.24055 | 11.26881 | 14.21293 | Plotter
287 | 0.03 | 0.7 | 1.68 | 0.008 | 0.37 | 0.058 | 19.10721 | 11.13547 | 38.83644 | Plotter
287 | 0.07 | 0.67 | 1.35 | 0.008 | 0.18 | 0.154 | 19.48144 | 11.26238 | 32.05223 | Plotter
287 | 0.03 | 0.7 | 1.68 | 0.008 | 0.37 | 0.058 | 19.35603 | 11.13697 | 56.1311 | Plotter
287 | 0.07 | 0.67 | 1.35 | 0.008 | 0.18 | 0.154 | 19.82217 | 11.29454 | 49.32186 | Plotter
287 | 0.03 | 0.7 | 1.68 | 0.008 | 0.37 | 0.058 | 19.70501 | 11.17738 | 66.76135 | Plotter
287 | 0.07 | 0.67 | 1.35 | 0.008 | 0.18 | 0.154 | 19.66745 | 11.34939 | 43.90918 | Plotter
287 | 0.03 | 0.7 | 1.68 | 0.008 | 0.37 | 0.058 | 19.53908 | 11.22101 | 39.54264 | Plotter
287 | 0.07 | 0.7 | 1.39 | 0.005 | 0.22 | 0.144 | 19.23553 | 11.25281 | 24.92617 | Plotter
287 | 0.04 | 0.6 | 1.74 | 0.006 | 0.39 | 0.072 | 19.09691 | 11.11419 | 26.14766 | Plotter
287 | 0.07 | 0.7 | 1.39 | 0.005 | 0.22 | 0.144 | 19.49276 | 11.29964 | 35.04094 | Plotter
287 | 0.04 | 0.6 | 1.74 | 0.006 | 0.39 | 0.072 | 19.35793 | 11.16481 | 16.41511 | Plotter
287 | 0.07 | 0.7 | 1.39 | 0.005 | 0.22 | 0.144 | 19.68215 | 11.35869 | 42.40847 | Plotter
287 | 0.04 | 0.6 | 1.74 | 0.006 | 0.39 | 0.072 | 19.54283 | 11.21937 | 32.81789 | Plotter
287 | 0.06 | 0.75 | 1.36 | 0.009 | 0.25 | 0.158 | 19.26245 | 11.28656 | 28.65872 | Plotter
287 | 0.03 | 0.72 | 1.59 | 0.009 | 0.36 | 0.063 | 19.13033 | 11.15444 | 9.847906 | Plotter
287 | 0.06 | 0.75 | 1.36 | 0.009 | 0.25 | 0.158 | 19.64444 | 11.30658 | 54.74179 | Plotter
287 | 0.03 | 0.72 | 1.59 | 0.009 | 0.36 | 0.063 | 19.51188 | 11.17402 | 27.582 | Plotter
286 | 0.05 | 0.71 | 1.33 | 0.006 | 0.26 | 0.154 | 18.51851 | 10.86434 | 6.110775 | Plotter
286 | 0.1 | 0.51 | 1.5 | 0.015 | 0.4 | 0.066 | 18.51851 | 10.86434 | 8.698547 | Plotter
286 | 0.05 | 0.71 | 1.33 | 0.006 | 0.26 | 0.154 | 19.37475 | 10.94645 | 19.56982 | Plotter
286 | 0.1 | 0.51 | 1.5 | 0.015 | 0.4 | 0.066 | 19.37658 | 10.94828 | 40.81692 | Plotter
286 | 0.05 | 0.71 | 1.33 | 0.006 | 0.26 | 0.154 | 19.65128 | 10.93195 | 45.64365 | Plotter
286 | 0.1 | 0.51 | 1.5 | 0.015 | 0.4 | 0.066 | 19.65031 | 10.93098 | 53.12853 | Plotter
286 | 0.05 | 0.71 | 1.33 | 0.006 | 0.26 | 0.154 | 19.18184 | 10.79517 | 20.14753 | Plotter
286 | 0.1 | 0.51 | 1.5 | 0.015 | 0.4 | 0.066 | 19.18469 | 10.79801 | 62.38343 | Plotter
287 | 0.057 | 0.69 | 1.42 | 0.005 | 0.22 | 0.164 | 19.20683 | 11.26087 | 11.94421 | Plotter
287 | 0.033 | 0.64 | 1.46 | 0.008 | 0.4 | 0.055 | 19.07555 | 11.12959 | 8.651984 | Plotter
287 | 0.057 | 0.69 | 1.42 | 0.005 | 0.22 | 0.164 | 19.54283 | 11.29289 | 35.62599 | Plotter
287 | 0.033 | 0.64 | 1.46 | 0.008 | 0.4 | 0.055 | 19.41162 | 11.16169 | 23.47868 | Plotter
287 | 0.057 | 0.69 | 1.42 | 0.005 | 0.22 | 0.164 | 19.67578 | 11.34679 | 39.90667 | Plotter
287 | 0.033 | 0.64 | 1.46 | 0.008 | 0.4 | 0.055 | 19.55871 | 11.22972 | 24.55879 | Plotter
287 | 0.06 | 0.73 | 1.43 | 0.005 | 0.21 | 0.15 | 19.26482 | 11.23462 | 37.58137 | Plotter
287 | 0.03 | 0.78 | 1.75 | 0.003 | 0.3 | 0.057 | 19.13354 | 11.10334 | 19.71415 | Plotter
287 | 0.06 | 0.73 | 1.43 | 0.005 | 0.21 | 0.15 | 19.48001 | 11.23722 | 35.55164 | Plotter
287 | 0.03 | 0.78 | 1.75 | 0.003 | 0.3 | 0.057 | 19.3483 | 11.10552 | 17.56468 | Plotter
287 | 0.06 | 0.73 | 1.43 | 0.005 | 0.21 | 0.15 | 19.70415 | 11.32521 | 43.88399 | Plotter
287 | 0.03 | 0.78 | 1.75 | 0.003 | 0.3 | 0.057 | 19.56937 | 11.19043 | 31.89756 | Plotter
287 | 0.06 | 0.71 | 1.35 | 0.007 | 0.22 | 0.156 | 19.22789 | 11.21929 | 19.47837 | Plotter
287 | 0.03 | 0.71 | 1.66 | 0.008 | 0.36 | 0.061 | 19.09691 | 11.08831 | 40.08164 | Plotter
287 | 0.06 | 0.71 | 1.35 | 0.007 | 0.22 | 0.156 | 19.5302 | 11.24599 | 35.96533 | Plotter
287 | 0.03 | 0.71 | 1.66 | 0.008 | 0.36 | 0.061 | 19.39794 | 11.11373 | 44.46636 | Plotter
287 | 0.06 | 0.71 | 1.35 | 0.007 | 0.22 | 0.156 | 19.71012 | 11.31584 | 53.70695 | Plotter
287 | 0.03 | 0.71 | 1.66 | 0.008 | 0.36 | 0.061 | 19.58771 | 11.19343 | 39.29517 | Plotter
287 | 0.04 | 0.69 | 1.33 | 0.007 | 0.22 | 0.14 | 19.24055 | 11.29067 | 0.5009611 | Plotter
287 | 0.04 | 0.55 | 1.58 | 0.014 | 0.38 | 0.055 | 19.10721 | 11.15733 | 27.68793 | Plotter
287 | 0.04 | 0.69 | 1.33 | 0.007 | 0.22 | 0.14 | 19.54654 | 11.31101 | 6.98354 | Plotter
287 | 0.04 | 0.55 | 1.58 | 0.014 | 0.38 | 0.055 | 19.41497 | 11.17944 | 44.73138 | Plotter
287 | 0.04 | 0.69 | 1.33 | 0.007 | 0.22 | 0.14 | 19.67761 | 11.35189 | 33.92701 | Plotter
287 | 0.04 | 0.55 | 1.58 | 0.014 | 0.38 | 0.055 | 19.549 | 11.22328 | 64.76191 | Plotter
287 | 0.06 | 0.67 | 1.35 | 0.008 | 0.23 | 0.166 | 19.25527 | 11.30833 | 41.78914 | Plotter
287 | 0.03 | 0.68 | 1.58 | 0.01 | 0.4 | 0.06 | 19.12385 | 11.17691 | 17.50028 | Plotter
287 | 0.06 | 0.67 | 1.35 | 0.008 | 0.23 | 0.166 | 19.53148 | 11.27766 | 42.1991 | Plotter
287 | 0.03 | 0.68 | 1.58 | 0.01 | 0.4 | 0.06 | 19.40824 | 11.15442 | 34.54228 | Plotter
287 | 0.06 | 0.67 | 1.35 | 0.008 | 0.23 | 0.166 | 19.76042 | 11.39568 | 69.71541 | Plotter
287 | 0.03 | 0.68 | 1.58 | 0.01 | 0.4 | 0.06 | 19.62325 | 11.25851 | 37.35714 | Plotter
287 | 0.06 | 0.7 | 1.28 | 0.007 | 0.25 | 0.149 | 19.65514 | 11.30957 | 34.64513 | Plotter
287 | 0.03 | 0.64 | 1.43 | 0.009 | 0.36 | 0.059 | 19.52244 | 11.17687 | 38.56096 | Plotter
287 | 0.06 | 0.7 | 1.28 | 0.007 | 0.25 | 0.149 | 19.50651 | 11.28483 | 38.02096 | Plotter
287 | 0.03 | 0.64 | 1.43 | 0.009 | 0.36 | 0.059 | 19.37291 | 11.15124 | 30.72981 | Plotter
287 | 0.06 | 0.7 | 1.28 | 0.007 | 0.25 | 0.149 | 19.30535 | 11.33734 | 31.59569 | Plotter
287 | 0.03 | 0.64 | 1.43 | 0.009 | 0.36 | 0.059 | 19.17609 | 11.20808 | 15.7016 | Plotter
287 | 0.06 | 0.73 | 1.43 | 0.006 | 0.28 | 0.157 | 19.22531 | 11.24531 | 15.67921 | Plotter
287 | 0.04 | 0.57 | 1.65 | 0.013 | 0.37 | 0.059 | 19.09342 | 11.11342 | 26.19668 | Plotter
287 | 0.06 | 0.73 | 1.43 | 0.006 | 0.28 | 0.157 | 19.52763 | 11.26281 | 21.3224 | Plotter
287 | 0.04 | 0.57 | 1.65 | 0.013 | 0.37 | 0.059 | 19.3962 | 11.13138 | 26.5265 | Plotter
287 | 0.06 | 0.73 | 1.43 | 0.006 | 0.28 | 0.157 | 19.7348 | 11.35098 | 33.93722 | Plotter
287 | 0.04 | 0.57 | 1.65 | 0.013 | 0.37 | 0.059 | 19.60638 | 11.22257 | 47.09185 | Plotter
286 | 0.05 | 0.72 | 1.49 | 0.008 | 0.32 | 0.149 | 18.66276 | 10.89264 | 16.81274 | Plotter
286 | 0.1 | 0.49 | 1.58 | 0.016 | 0.39 | 0.05 | 18.66276 | 10.89264 | 31.17843 | Plotter
286 | 0.05 | 0.72 | 1.49 | 0.008 | 0.32 | 0.149 | 19.34044 | 10.95004 | 7.205924 | Plotter
286 | 0.1 | 0.49 | 1.58 | 0.016 | 0.39 | 0.05 | 19.34242 | 10.95202 | 61.03725 | Plotter
286 | 0.05 | 0.66 | 1.4 | 0.005 | 0.33 | 0.138 | 19.62839 | 10.94534 | 24.2022 | Plotter
286 | 0.1 | 0.49 | 1.58 | 0.016 | 0.39 | 0.05 | 19.62737 | 10.94432 | 66.27573 | Plotter
286 | 0.05 | 0.66 | 1.4 | 0.005 | 0.33 | 0.138 | 19.08991 | 10.75485 | 20.20212 | Plotter
286 | 0.05 | 0.72 | 1.49 | 0.008 | 0.32 | 0.149 | 19.09342 | 10.75837 | 11.37124 | Plotter
287 | 0.06 | 0.69 | 1.36 | 0.006 | 0.21 | 0.159 | 19.67302 | 11.28439 | 61.97284 | Plotter
287 | 0.03 | 0.7 | 1.65 | 0.008 | 0.35 | 0.054 | 19.54033 | 11.1517 | 48.99369 | Plotter
287 | 0.06 | 0.69 | 1.36 | 0.006 | 0.21 | 0.159 | 19.5682 | 11.29266 | 54.32014 | Plotter
287 | 0.03 | 0.7 | 1.65 | 0.008 | 0.35 | 0.054 | 19.43616 | 11.16062 | 29.9243 | Plotter
287 | 0.06 | 0.69 | 1.36 | 0.006 | 0.21 | 0.159 | 19.32222 | 11.32179 | 37.78148 | Plotter
287 | 0.03 | 0.7 | 1.65 | 0.008 | 0.35 | 0.054 | 19.1959 | 11.19547 | 28.69883 | Plotter
286 | 0.08 | 0.65 | 1.52 | 0.009 | 0.33 | 0.141 | 18.49136 | 10.82955 | 31.89266 | Plotter
286 | 0.12 | 0.07 | 1.33 | 0.012 | 0.32 | 0.045 | 18.49136 | 10.82955 | 4.405189 | Plotter
286 | 0.08 | 0.65 | 1.52 | 0.009 | 0.33 | 0.141 | 19.35025 | 10.96661 | 50.52457 | Plotter
286 | 0.12 | 0.07 | 1.33 | 0.012 | 0.32 | 0.045 | 19.35218 | 10.96855 | 38.5529 | Plotter
286 | 0.07 | 0.71 | 1.53 | 0.008 | 0.28 | 0.152 | 19.63548 | 10.95606 | 30.7872 | Plotter
286 | 0.12 | 0.07 | 1.33 | 0.012 | 0.32 | 0.045 | 19.62941 | 10.94998 | 27.62193 | Plotter
286 | 0.07 | 0.71 | 1.53 | 0.008 | 0.28 | 0.152 | 19.08279 | 10.76264 | 28.48686 | Plotter
286 | 0.08 | 0.65 | 1.52 | 0.009 | 0.33 | 0.141 | 19.08636 | 10.76621 | 28.90794 | Plotter
284 | 0.07 | 0.69 | 1.4 | 0.008 | 0.26 | 0.155 | 18.5563 | 10.89829 | -0.7395595 | Plotter
284 | 0.09 | 0.1 | 1.31 | 0.017 | 0.33 | 0.051 | 18.5563 | 10.89829 | 12.89349 | Plotter
284 | 0.07 | 0.69 | 1.4 | 0.008 | 0.26 | 0.155 | 19.36736 | 11.05433 | 33.24879 | Plotter
284 | 0.09 | 0.1 | 1.31 | 0.017 | 0.33 | 0.051 | 19.36922 | 11.05619 | 33.86728 | Plotter
284 | 0.07 | 0.71 | 1.39 | 0.013 | 0.26 | 0.166 | 19.61805 | 10.93681 | 52.24079 | Plotter
284 | 0.09 | 0.1 | 1.31 | 0.017 | 0.33 | 0.051 | 19.617 | 10.93576 | 34.15662 | Plotter
284 | 0.07 | 0.71 | 1.39 | 0.013 | 0.26 | 0.166 | 19.71096 | 10.85666 | 51.99262 | Plotter
284 | 0.09 | 0.1 | 1.31 | 0.017 | 0.33 | 0.051 | 19.68395 | 10.82964 | 51.01469 | Plotter
284 | 0.07 | 0.71 | 1.39 | 0.013 | 0.26 | 0.166 | 19.17609 | 10.86307 | 42.60326 | Plotter
284 | 0.07 | 0.69 | 1.4 | 0.008 | 0.26 | 0.155 | 19.17898 | 10.86595 | 21.73318 | Plotter
287 | 0.05 | 0.71 | 1.42 | 0.005 | 0.2 | 0.158 | 19.09691 | 11.25057 | 35.49741 | Plotter
287 | 0.03 | 0.78 | 1.7 | 0.004 | 0.35 | 0.058 | 18.96379 | 11.11745 | 16.25208 | Plotter
287 | 0.05 | 0.71 | 1.42 | 0.005 | 0.2 | 0.158 | 19.56348 | 11.2928 | 33.6188 | Plotter
287 | 0.03 | 0.78 | 1.7 | 0.004 | 0.35 | 0.058 | 19.43775 | 11.16707 | 19.80989 | Plotter
287 | 0.05 | 0.71 | 1.42 | 0.005 | 0.2 | 0.158 | 19.67394 | 11.36007 | 39.34429 | Plotter
287 | 0.03 | 0.78 | 1.7 | 0.004 | 0.35 | 0.058 | 19.54777 | 11.23391 | 26.14166 | Plotter
287 | 0.07 | 0.68 | 1.34 | 0.006 | 0.27 | 0.16 | 19.26482 | 11.26699 | 39.07167 | Plotter
287 | 0.03 | 0.7 | 1.65 | 0.008 | 0.38 | 0.059 | 19.13354 | 11.13572 | 36.9891 | Plotter
287 | 0.07 | 0.68 | 1.34 | 0.006 | 0.27 | 0.16 | 19.54531 | 11.28859 | 41.22516 | Plotter
287 | 0.03 | 0.7 | 1.65 | 0.008 | 0.38 | 0.059 | 19.4133 | 11.15658 | 45.39583 | Plotter
287 | 0.05 | 0.7 | 1.4 | 0.006 | 0.22 | 0.158 | 19.34242 | 11.27946 | 6.339921 | Plotter
287 | 0.03 | 0.52 | 1.88 | 0.005 | 0.33 | 0.074 | 19.23045 | 11.16749 | 8.7379 | Plotter
287 | 0.05 | 0.7 | 1.4 | 0.006 | 0.22 | 0.158 | 19.54777 | 11.30325 | 13.28429 | Plotter
287 | 0.03 | 0.52 | 1.88 | 0.005 | 0.33 | 0.074 | 19.41497 | 11.17045 | 20.55442 | Plotter
287 | 0.05 | 0.7 | 1.4 | 0.006 | 0.22 | 0.158 | 19.7364 | 11.36904 | 19.09297 | Plotter
287 | 0.03 | 0.52 | 1.88 | 0.005 | 0.33 | 0.074 | 19.60314 | 11.23579 | 18.45321 | Plotter
287 | 0.044 | 0.72 | 1.35 | 0.006 | 0.27 | 0.143 | 19.24055 | 11.29263 | 13.45648 | Plotter
287 | 0.041 | 0.57 | 1.64 | 0.013 | 0.34 | 0.065 | 19.11059 | 11.16267 | 33.65715 | Plotter
287 | 0.044 | 0.72 | 1.35 | 0.006 | 0.27 | 0.143 | 19.57287 | 11.30243 | 25.74116 | Plotter
287 | 0.041 | 0.57 | 1.64 | 0.013 | 0.34 | 0.065 | 19.44091 | 11.17046 | 43.9661 | Plotter
287 | 0.044 | 0.72 | 1.35 | 0.006 | 0.27 | 0.143 | 19.75051 | 11.36365 | 41.21326 | Plotter
287 | 0.041 | 0.57 | 1.64 | 0.013 | 0.34 | 0.065 | 19.62221 | 11.23536 | 48.7993 | Plotter
287 | 0.06 | 0.71 | 1.26 | 0.008 | 0.18 | 0.143 | 19.26717 | 11.27861 | 20.30127 | Plotter
287 | 0.04 | 0.55 | 1.63 | 0.014 | 0.35 | 0.062 | 19.13033 | 11.14177 | 30.66956 | Plotter
287 | 0.06 | 0.71 | 1.26 | 0.008 | 0.18 | 0.143 | 19.54777 | 11.27269 | 32.52907 | Plotter
287 | 0.04 | 0.55 | 1.63 | 0.014 | 0.35 | 0.062 | 19.41664 | 11.14156 | 41.02728 | Plotter
287 | 0.06 | 0.71 | 1.26 | 0.008 | 0.18 | 0.143 | 19.68574 | 11.34689 | 57.07324 | Plotter
287 | 0.04 | 0.55 | 1.63 | 0.014 | 0.35 | 0.062 | 19.55751 | 11.21865 | 44.99131 | Plotter
287 | 0.12 | 0.64 | 1.29 | 0.011 | 0.24 | 0.26 | 19.58206 | 10.52732 | 71.94444 | Plotter
287 | 0.12 | 0.64 | 1.29 | 0.011 | 0.24 | 0.26 | 19.58206 | 10.52732 | 67.83333 | Plotter
287 | 0.18 | 0.16 | 1.05 | 0.014 | 0.2 | 0.15 | 19.58206 | 10.52732 | 44.66667 | Plotter
290 | 0.01 | 0.01 | 1.67 | 0.003 | 0.15 | 0.13 | 17.84509804 | 11.8920946 | -3.87712 | IVAR
290 | 0.01 | 0.01 | 1.67 | 0.003 | 0.15 | 0.13 | 18.25527251 | 11.8920946 | -2.91588 | IVAR
290 | 0.01 | 0.01 | 1.67 | 0.003 | 0.15 | 0.13 | 18.53147892 | 11.8920946 | -1.94928 | IVAR
290 | 0.01 | 0.01 | 1.67 | 0.003 | 0.15 | 0.13 | 19.13353891 | 11.8920946 | 3.46283 | IVAR
290 | 0.01 | 0.01 | 1.67 | 0.003 | 0.15 | 0.13 | 19.52113808 | 11.98677173 | -1.46397 | IVAR
290 | 0.01 | 0.01 | 1.67 | 0.003 | 0.15 | 0.13 | 17.60205999 | 11.41497335 | -1.46397 | IVAR
290 | 0.01 | 0.01 | 1.67 | 0.003 | 0.15 | 0.13 | 18 | 11.50514998 | -2.43325 | IVAR
290 | 0.01 | 0.01 | 1.67 | 0.003 | 0.15 | 0.13 | 18.68124124 | 11.50514998 | -1.46397 | IVAR
290 | 0.01 | 0.01 | 1.67 | 0.003 | 0.15 | 0.13 | 19.19589965 | 11.47712125 | 4.967 | IVAR
290 | 0.01 | 0.01 | 1.67 | 0.003 | 0.15 | 0.13 | 17.47712125 | 11 | -7.66848 | IVAR
290 | 0.01 | 0.01 | 1.67 | 0.003 | 0.15 | 0.13 | 18.04139269 | 11 | -1.46397 | IVAR
290 | 0.01 | 0.01 | 1.67 | 0.003 | 0.15 | 0.13 | 18.60205999 | 10.90308999 | -2.43325 | IVAR
270 | 0.01 | 0.01 | 1.67 | 0.003 | 0.15 | 0.13 | 18.5797836 | 11.96378783 | -2.91588 | IVAR
270 | 0.01 | 0.01 | 1.67 | 0.003 | 0.15 | 0.13 | 19.18184359 | 11.96378783 | 5.47107 | IVAR
270 | 0.01 | 0.01 | 1.67 | 0.003 | 0.15 | 0.13 | 19.23299611 | 11.5563025 | 14.77347 | IVAR
270 | 0.01 | 0.01 | 1.67 | 0.003 | 0.15 | 0.13 | 18.61278386 | 11.07918125 | 0.49067 | IVAR
310 | 0.01 | 0.01 | 1.67 | 0.003 | 0.15 | 0.13 | 18.60205999 | 11.99122608 | -5.30893 | IVAR
310 | 0.01 | 0.01 | 1.67 | 0.003 | 0.15 | 0.13 | 19.16731733 | 11.99122608 | 3.96288 | IVAR
310 | 0.01 | 0.01 | 1.67 | 0.003 | 0.15 | 0.13 | 19.20411998 | 11.53147892 | 3.46283 | IVAR
310 | 0.01 | 0.01 | 1.67 | 0.003 | 0.15 | 0.13 | 18.5797836 | 11.04139269 | 2.96412 | IVAR
290 | 0.01 | 0.01 | 1.65 | 0.041 | 0.16 | 0.14 | 17.84509804 | 11.8920946 | -4.833 | IVAR
290 | 0.01 | 0.01 | 1.65 | 0.041 | 0.16 | 0.14 | 18.25527251 | 11.8920946 | 5.47107 | IVAR
290 | 0.01 | 0.01 | 1.65 | 0.041 | 0.16 | 0.14 | 18.53147892 | 11.8920946 | 11.10428 | IVAR
290 | 0.01 | 0.01 | 1.65 | 0.041 | 0.16 | 0.14 | 19.13353891 | 11.8920946 | 36.41808 | IVAR
290 | 0.01 | 0.01 | 1.65 | 0.041 | 0.16 | 0.14 | 19.52113808 | 11.98677173 | 36.41808 | IVAR
290 | 0.01 | 0.01 | 1.65 | 0.041 | 0.16 | 0.14 | 17.60205999 | 11.41497335 | 1.97072 | IVAR
290 | 0.01 | 0.01 | 1.65 | 0.041 | 0.16 | 0.14 | 18 | 11.50514998 | 2.96412 | IVAR
290 | 0.01 | 0.01 | 1.65 | 0.041 | 0.16 | 0.14 | 18.68124124 | 11.50514998 | 18.50832 | IVAR
290 | 0.01 | 0.01 | 1.65 | 0.041 | 0.16 | 0.14 | 19.19589965 | 11.47712125 | 32.38307 | IVAR
290 | 0.01 | 0.01 | 1.65 | 0.041 | 0.16 | 0.14 | 17.47712125 | 11 | 3.46283 | IVAR
290 | 0.01 | 0.01 | 1.65 | 0.041 | 0.16 | 0.14 | 18.04139269 | 11 | 10.58547 | IVAR
290 | 0.01 | 0.01 | 1.65 | 0.041 | 0.16 | 0.14 | 18.60205999 | 10.90308999 | 18.50832 | IVAR
270 | 0.01 | 0.01 | 1.65 | 0.041 | 0.16 | 0.14 | 18.5797836 | 11.96378783 | 11.10428 | IVAR
270 | 0.01 | 0.01 | 1.65 | 0.041 | 0.16 | 0.14 | 19.18184359 | 11.96378783 | 36.99987 | IVAR
270 | 0.01 | 0.01 | 1.65 | 0.041 | 0.16 | 0.14 | 19.23299611 | 11.5563025 | 50.13827 | IVAR
270 | 0.01 | 0.01 | 1.65 | 0.041 | 0.16 | 0.14 | 18.61278386 | 11.07918125 | 26.73267 | IVAR
310 | 0.01 | 0.01 | 1.65 | 0.041 | 0.16 | 0.14 | 18.60205999 | 11.99122608 | 9.03708 | IVAR
310 | 0.01 | 0.01 | 1.65 | 0.041 | 0.16 | 0.14 | 19.16731733 | 11.99122608 | 34.68075 | IVAR
310 | 0.01 | 0.01 | 1.65 | 0.041 | 0.16 | 0.14 | 19.20411998 | 11.53147892 | 26.175 | IVAR
310 | 0.01 | 0.01 | 1.65 | 0.041 | 0.16 | 0.14 | 18.5797836 | 11.04139269 | 20.12907 | IVAR
290 | 0.02 | 0.85 | 1.6 | 0.006 | 0.16 | 0.13 | 17.60205999 | 11.70757018 | 0.49067 | IVAR
290 | 0.02 | 0.85 | 1.6 | 0.006 | 0.16 | 0.13 | 17.84509804 | 11.8920946 | 3.46283 | IVAR
290 | 0.02 | 0.85 | 1.6 | 0.006 | 0.16 | 0.13 | 18.25527251 | 11.8920946 | 8.01152 | IVAR
290 | 0.02 | 0.85 | 1.6 | 0.006 | 0.16 | 0.13 | 18.53147892 | 11.8920946 | 2.96412 | IVAR
290 | 0.02 | 0.85 | 1.6 | 0.006 | 0.16 | 0.13 | 18.87506126 | 11.98677173 | 2.96412 | IVAR
290 | 0.02 | 0.85 | 1.6 | 0.006 | 0.16 | 0.13 | 18.92941893 | 11.98677173 | 16.36608 | IVAR
290 | 0.02 | 0.85 | 1.6 | 0.006 | 0.16 | 0.13 | 19.13353891 | 11.8920946 | 10.068 | IVAR
290 | 0.02 | 0.85 | 1.6 | 0.006 | 0.16 | 0.13 | 19.52113808 | 11.98677173 | 15.303 | IVAR
290 | 0.02 | 0.85 | 1.6 | 0.006 | 0.16 | 0.13 | 17.60205999 | 11.41497335 | 6.99132 | IVAR
290 | 0.02 | 0.85 | 1.6 | 0.006 | 0.16 | 0.13 | 18 | 11.50514998 | 8.52363 | IVAR
290 | 0.02 | 0.85 | 1.6 | 0.006 | 0.16 | 0.13 | 18.38021124 | 11.49136169 | 5.47107 | IVAR
290 | 0.02 | 0.85 | 1.6 | 0.006 | 0.16 | 0.13 | 18.68124124 | 11.50514998 | 3.46283 | IVAR
290 | 0.02 | 0.85 | 1.6 | 0.006 | 0.16 | 0.13 | 18.92941893 | 11.41497335 | 10.58547 | IVAR
290 | 0.02 | 0.85 | 1.6 | 0.006 | 0.16 | 0.13 | 19.19589965 | 11.47712125 | 12.14592 | IVAR
290 | 0.02 | 0.85 | 1.6 | 0.006 | 0.16 | 0.13 | 17.47712125 | 11 | 3.96288 | IVAR
290 | 0.02 | 0.85 | 1.6 | 0.006 | 0.16 | 0.13 | 18.04139269 | 11 | 9.03708 | IVAR
290 | 0.02 | 0.85 | 1.6 | 0.006 | 0.16 | 0.13 | 18.38021124 | 10.90308999 | 5.97648 | IVAR
290 | 0.02 | 0.85 | 1.6 | 0.006 | 0.16 | 0.13 | 18.60205999 | 10.90308999 | 8.01152 | IVAR
270 | 0.02 | 0.85 | 1.6 | 0.006 | 0.16 | 0.13 | 18.5797836 | 11.96378783 | 6.48323 | IVAR
270 | 0.02 | 0.85 | 1.6 | 0.006 | 0.16 | 0.13 | 19.18184359 | 11.96378783 | 12.66875 | IVAR
270 | 0.02 | 0.85 | 1.6 | 0.006 | 0.16 | 0.13 | 18.63346846 | 11.39794001 | 14.77347 | IVAR
270 | 0.02 | 0.85 | 1.6 | 0.006 | 0.16 | 0.13 | 19.23299611 | 11.5563025 | 27.29168 | IVAR
270 | 0.02 | 0.85 | 1.6 | 0.006 | 0.16 | 0.13 | 18.41497335 | 10.90308999 | 6.99132 | IVAR
270 | 0.02 | 0.85 | 1.6 | 0.006 | 0.16 | 0.13 | 18.61278386 | 11.07918125 | 10.58547 | IVAR
310 | 0.02 | 0.85 | 1.6 | 0.006 | 0.16 | 0.13 | 18.60205999 | 11.99122608 | -2.43325 | IVAR
310 | 0.02 | 0.85 | 1.6 | 0.006 | 0.16 | 0.13 | 19.16731733 | 11.99122608 | 10.58547 | IVAR
310 | 0.02 | 0.85 | 1.6 | 0.006 | 0.16 | 0.13 | 18.60205999 | 11.36172784 | 10.068 | IVAR
310 | 0.02 | 0.85 | 1.6 | 0.006 | 0.16 | 0.13 | 19.20411998 | 11.53147892 | 8.52363 | IVAR
310 | 0.02 | 0.85 | 1.6 | 0.006 | 0.16 | 0.13 | 18.38021124 | 10.84509804 | 3.96288 | IVAR
310 | 0.02 | 0.85 | 1.6 | 0.006 | 0.16 | 0.13 | 18.5797836 | 11.04139269 | 8.01152 | IVAR
290 | 0.02 | 0.86 | 1.53 | 0.031 | 0.16 | 0.16 | 17.84509804 | 11.8920946 | 10.58547 | IVAR
290 | 0.02 | 0.86 | 1.53 | 0.031 | 0.16 | 0.16 | 18.25527251 | 11.8920946 | 14.24528 | IVAR
290 | 0.02 | 0.86 | 1.53 | 0.031 | 0.16 | 0.16 | 18.53147892 | 11.8920946 | 13.19292 | IVAR
290 | 0.02 | 0.86 | 1.53 | 0.031 | 0.16 | 0.16 | 19.13353891 | 11.8920946 | 26.175 | IVAR
290 | 0.02 | 0.86 | 1.53 | 0.031 | 0.16 | 0.16 | 19.52113808 | 11.98677173 | 36.41808 | IVAR
290 | 0.02 | 0.86 | 1.53 | 0.031 | 0.16 | 0.16 | 17.60205999 | 11.41497335 | 6.99132 | IVAR
290 | 0.02 | 0.86 | 1.53 | 0.031 | 0.16 | 0.16 | 18 | 11.50514998 | 7.50075 | IVAR
290 | 0.02 | 0.86 | 1.53 | 0.031 | 0.16 | 0.16 | 18.68124124 | 11.50514998 | 18.50832 | IVAR
290 | 0.02 | 0.86 | 1.53 | 0.031 | 0.16 | 0.16 | 19.19589965 | 11.47712125 | 35.83763 | IVAR
290 | 0.02 | 0.86 | 1.53 | 0.031 | 0.16 | 0.16 | 17.47712125 | 11 | 7.50075 | IVAR
290 | 0.02 | 0.86 | 1.53 | 0.031 | 0.16 | 0.16 | 18.04139269 | 11 | 13.19292 | IVAR
290 | 0.02 | 0.86 | 1.53 | 0.031 | 0.16 | 0.16 | 18.60205999 | 10.90308999 | 15.83387 | IVAR
270 | 0.02 | 0.86 | 1.53 | 0.031 | 0.16 | 0.16 | 18.5797836 | 11.96378783 | 24.51003 | IVAR
270 | 0.02 | 0.86 | 1.53 | 0.031 | 0.16 | 0.16 | 19.18184359 | 11.96378783 | 30.67388 | IVAR
270 | 0.02 | 0.86 | 1.53 | 0.031 | 0.16 | 0.16 | 19.23299611 | 11.5563025 | 45.88752 | IVAR
270 | 0.02 | 0.86 | 1.53 | 0.031 | 0.16 | 0.16 | 18.61278386 | 11.07918125 | 27.85203 | IVAR
310 | 0.02 | 0.86 | 1.53 | 0.031 | 0.16 | 0.16 | 18.60205999 | 11.99122608 | 25.61867 | IVAR
310 | 0.02 | 0.86 | 1.53 | 0.031 | 0.16 | 0.16 | 19.16731733 | 11.99122608 | 28.41372 | IVAR
310 | 0.02 | 0.86 | 1.53 | 0.031 | 0.16 | 0.16 | 19.20411998 | 11.53147892 | 22.30883 | IVAR
310 | 0.02 | 0.86 | 1.53 | 0.031 | 0.16 | 0.16 | 18.5797836 | 11.04139269 | 21.76188 | IVAR
290 | 0.02 | 0.86 | 1.61 | 0.05 | 0.16 | 0.15 | 17.84509804 | 11.8920946 | 0.98268 | IVAR
290 | 0.02 | 0.86 | 1.61 | 0.05 | 0.16 | 0.15 | 18.25527251 | 11.8920946 | 8.01152 | IVAR
290 | 0.02 | 0.86 | 1.61 | 0.05 | 0.16 | 0.15 | 18.53147892 | 11.8920946 | 11.62443 | IVAR
290 | 0.02 | 0.86 | 1.61 | 0.05 | 0.16 | 0.15 | 19.13353891 | 11.8920946 | 40.51875 | IVAR
290 | 0.02 | 0.86 | 1.61 | 0.05 | 0.16 | 0.15 | 19.52113808 | 11.98677173 | 33.52923 | IVAR
290 | 0.02 | 0.86 | 1.61 | 0.05 | 0.16 | 0.15 | 17.60205999 | 11.41497335 | -0.48933 | IVAR
290 | 0.02 | 0.86 | 1.61 | 0.05 | 0.16 | 0.15 | 18 | 11.50514998 | 10.58547 | IVAR
290 | 0.02 | 0.86 | 1.61 | 0.05 | 0.16 | 0.15 | 18.68124124 | 11.50514998 | 32.95548 | IVAR
290 | 0.02 | 0.86 | 1.61 | 0.05 | 0.16 | 0.15 | 19.19589965 | 11.47712125 | 48.91707 | IVAR
290 | 0.02 | 0.86 | 1.61 | 0.05 | 0.16 | 0.15 | 17.47712125 | 11 | 2.46675 | IVAR
290 | 0.02 | 0.86 | 1.61 | 0.05 | 0.16 | 0.15 | 18.04139269 | 11 | 6.99132 | IVAR
290 | 0.02 | 0.86 | 1.61 | 0.05 | 0.16 | 0.15 | 18.60205999 | 10.90308999 | 28.41372 | IVAR
270 | 0.02 | 0.86 | 1.61 | 0.05 | 0.16 | 0.15 | 18.5797836 | 11.96378783 | 15.83387 | IVAR
270 | 0.02 | 0.86 | 1.61 | 0.05 | 0.16 | 0.15 | 19.18184359 | 11.96378783 | 54.45468 | IVAR
270 | 0.02 | 0.86 | 1.61 | 0.05 | 0.16 | 0.15 | 19.23299611 | 11.5563025 | 71.71875 | IVAR
270 | 0.02 | 0.86 | 1.61 | 0.05 | 0.16 | 0.15 | 18.61278386 | 11.07918125 | 20.12907 | IVAR
310 | 0.02 | 0.86 | 1.61 | 0.05 | 0.16 | 0.15 | 18.60205999 | 11.99122608 | 19.04723 | IVAR
310 | 0.02 | 0.86 | 1.61 | 0.05 | 0.16 | 0.15 | 19.16731733 | 11.99122608 | 33.52923 | IVAR
310 | 0.02 | 0.86 | 1.61 | 0.05 | 0.16 | 0.15 | 19.20411998 | 11.53147892 | 37.583 | IVAR
310 | 0.02 | 0.86 | 1.61 | 0.05 | 0.16 | 0.15 | 18.5797836 | 11.04139269 | 32.95548 | IVAR
290 | 0.02 | 1.68 | 1.5 | 0.007 | 0.17 | 0.15 | 17.84509804 | 11.8920946 | -2.91588 | IVAR
290 | 0.02 | 1.68 | 1.5 | 0.007 | 0.17 | 0.15 | 18.25527251 | 11.8920946 | 0.49067 | IVAR
290 | 0.02 | 1.68 | 1.5 | 0.007 | 0.17 | 0.15 | 18.53147892 | 11.8920946 | 5.47107 | IVAR
290 | 0.02 | 1.68 | 1.5 | 0.007 | 0.17 | 0.15 | 19.13353891 | 11.8920946 | 25.61867 | IVAR
290 | 0.02 | 1.68 | 1.5 | 0.007 | 0.17 | 0.15 | 19.52113808 | 11.98677173 | 28.97675 | IVAR
290 | 0.02 | 1.68 | 1.5 | 0.007 | 0.17 | 0.15 | 17.60205999 | 11.41497335 | 1.47603 | IVAR
290 | 0.02 | 1.68 | 1.5 | 0.007 | 0.17 | 0.15 | 18 | 11.50514998 | 0.49067 | IVAR
290 | 0.02 | 1.68 | 1.5 | 0.007 | 0.17 | 0.15 | 18.68124124 | 11.50514998 | 10.068 | IVAR
290 | 0.02 | 1.68 | 1.5 | 0.007 | 0.17 | 0.15 | 19.19589965 | 11.47712125 | 31.812 | IVAR
290 | 0.02 | 1.68 | 1.5 | 0.007 | 0.17 | 0.15 | 17.47712125 | 11 | 0.98268 | IVAR
290 | 0.02 | 1.68 | 1.5 | 0.007 | 0.17 | 0.15 | 18.04139269 | 11 | 4.967 | IVAR
290 | 0.02 | 1.68 | 1.5 | 0.007 | 0.17 | 0.15 | 18.60205999 | 10.90308999 | 19.04723 | IVAR
270 | 0.02 | 1.68 | 1.5 | 0.007 | 0.17 | 0.15 | 18.5797836 | 11.96378783 | 4.46427 | IVAR
270 | 0.02 | 1.68 | 1.5 | 0.007 | 0.17 | 0.15 | 19.18184359 | 11.96378783 | 26.175 | IVAR
270 | 0.02 | 1.68 | 1.5 | 0.007 | 0.17 | 0.15 | 19.23299611 | 11.5563025 | 117.287 | IVAR
270 | 0.02 | 1.68 | 1.5 | 0.007 | 0.17 | 0.15 | 18.61278386 | 11.07918125 | 20.12907 | IVAR
310 | 0.02 | 1.68 | 1.5 | 0.007 | 0.17 | 0.15 | 18.60205999 | 11.99122608 | 6.99132 | IVAR
310 | 0.02 | 1.68 | 1.5 | 0.007 | 0.17 | 0.15 | 19.16731733 | 11.99122608 | 14.24528 | IVAR
310 | 0.02 | 1.68 | 1.5 | 0.007 | 0.17 | 0.15 | 19.20411998 | 11.53147892 | 17.97075 | IVAR
310 | 0.02 | 1.68 | 1.5 | 0.007 | 0.17 | 0.15 | 18.5797836 | 11.04139269 | 12.66875 | IVAR
290 | 0.02 | 1.68 | 1.5 | 0.007 | 0.17 | 0.15 | 19.95904139 | 13.32221929 | 94.84827 | BR2
290 | 0.02 | 1.68 | 1.5 | 0.007 | 0.17 | 0.15 | 20.34242268 | 13.32221929 | 194.07075 | BR2
300 | 0.02 | 1.68 | 1.5 | 0.007 | 0.17 | 0.15 | 20.11394335 | 13.98677173 | 87.19568 | BR2
300 | 0.02 | 1.68 | 1.5 | 0.007 | 0.17 | 0.15 | 19.81954394 | 13.97772361 | 39.34043 | BR2
300 | 0.02 | 1.68 | 1.5 | 0.007 | 0.17 | 0.15 | 19.23044892 | 13.98677173 | 10.068 | BR2
300 | 0.02 | 1.68 | 1.5 | 0.007 | 0.17 | 0.15 | 19.51851394 | 13.98677173 | 14.77347 | BR2
290 | 0 | 1.7 | 1.55 | 0.047 | 0.17 | 0.16 | 17.84509804 | 11.8920946 | 4.967 | IVAR
290 | 0 | 1.7 | 1.55 | 0.047 | 0.17 | 0.16 | 18.25527251 | 11.8920946 | 7.50075 | IVAR
290 | 0 | 1.7 | 1.55 | 0.047 | 0.17 | 0.16 | 18.53147892 | 11.8920946 | 16.89963 | IVAR
290 | 0 | 1.7 | 1.55 | 0.047 | 0.17 | 0.16 | 19.13353891 | 11.8920946 | 20.12907 | IVAR
290 | 0 | 1.7 | 1.55 | 0.047 | 0.17 | 0.16 | 19.52113808 | 11.98677173 | 53.83403 | IVAR
290 | 0 | 1.7 | 1.55 | 0.047 | 0.17 | 0.16 | 17.60205999 | 11.41497335 | 2.96412 | IVAR
290 | 0 | 1.7 | 1.55 | 0.047 | 0.17 | 0.16 | 18 | 11.50514998 | 4.967 | IVAR
290 | 0 | 1.7 | 1.55 | 0.047 | 0.17 | 0.16 | 18.68124124 | 11.50514998 | 23.40675 | IVAR
290 | 0 | 1.7 | 1.55 | 0.047 | 0.17 | 0.16 | 19.19589965 | 11.47712125 | 32.38307 | IVAR
290 | 0 | 1.7 | 1.55 | 0.047 | 0.17 | 0.16 | 17.47712125 | 11 | 8.52363 | IVAR
290 | 0 | 1.7 | 1.55 | 0.047 | 0.17 | 0.16 | 18.04139269 | 11 | 14.77347 | IVAR
290 | 0 | 1.7 | 1.55 | 0.047 | 0.17 | 0.16 | 18.60205999 | 10.90308999 | 23.95772 | IVAR
270 | 0 | 1.7 | 1.55 | 0.047 | 0.17 | 0.16 | 18.5797836 | 11.96378783 | 16.89963 | IVAR
270 | 0 | 1.7 | 1.55 | 0.047 | 0.17 | 0.16 | 19.18184359 | 11.96378783 | 44.08587 | IVAR
270 | 0 | 1.7 | 1.55 | 0.047 | 0.17 | 0.16 | 19.23299611 | 11.5563025 | 97.67123 | IVAR
270 | 0 | 1.7 | 1.55 | 0.047 | 0.17 | 0.16 | 18.61278386 | 11.07918125 | 28.97675 | IVAR
310 | 0 | 1.7 | 1.55 | 0.047 | 0.17 | 0.16 | 18.60205999 | 11.99122608 | 20.12907 | IVAR
310 | 0 | 1.7 | 1.55 | 0.047 | 0.17 | 0.16 | 19.16731733 | 11.99122608 | 35.83763 | IVAR
310 | 0 | 1.7 | 1.55 | 0.047 | 0.17 | 0.16 | 19.20411998 | 11.53147892 | 42.29628 | IVAR
310 | 0 | 1.7 | 1.55 | 0.047 | 0.17 | 0.16 | 18.5797836 | 11.04139269 | 29.54112 | IVAR
290 | 0.01 | 0.86 | 0.01 | 0.004 | 0.14 | 0.13 | 17.84509804 | 11.8920946 | -4.35573 | IVAR
290 | 0.01 | 0.86 | 0.01 | 0.004 | 0.14 | 0.13 | 18.25527251 | 11.8920946 | -3.39717 | IVAR
290 | 0.01 | 0.86 | 0.01 | 0.004 | 0.14 | 0.13 | 18.53147892 | 11.8920946 | 3.46283 | IVAR
290 | 0.01 | 0.86 | 0.01 | 0.004 | 0.14 | 0.13 | 19.13353891 | 11.8920946 | 5.97648 | IVAR
290 | 0.01 | 0.86 | 0.01 | 0.004 | 0.14 | 0.13 | 19.52113808 | 11.98677173 | -0.97732 | IVAR
290 | 0.01 | 0.86 | 0.01 | 0.004 | 0.14 | 0.13 | 17.60205999 | 11.41497335 | 0 | IVAR
290 | 0.01 | 0.86 | 0.01 | 0.004 | 0.14 | 0.13 | 18 | 11.50514998 | 2.46675 | IVAR
290 | 0.01 | 0.86 | 0.01 | 0.004 | 0.14 | 0.13 | 18.68124124 | 11.50514998 | -3.87712 | IVAR
290 | 0.01 | 0.86 | 0.01 | 0.004 | 0.14 | 0.13 | 19.19589965 | 11.47712125 | 13.19292 | IVAR
290 | 0.01 | 0.86 | 0.01 | 0.004 | 0.14 | 0.13 | 17.47712125 | 11 | 0.98268 | IVAR
290 | 0.01 | 0.86 | 0.01 | 0.004 | 0.14 | 0.13 | 18.04139269 | 11 | 2.96412 | IVAR
290 | 0.01 | 0.86 | 0.01 | 0.004 | 0.14 | 0.13 | 18.60205999 | 10.90308999 | 3.46283 | IVAR
270 | 0.01 | 0.86 | 0.01 | 0.004 | 0.14 | 0.13 | 18.5797836 | 11.96378783 | -0.48933 | IVAR
270 | 0.01 | 0.86 | 0.01 | 0.004 | 0.14 | 0.13 | 19.18184359 | 11.96378783 | 6.99132 | IVAR
270 | 0.01 | 0.86 | 0.01 | 0.004 | 0.14 | 0.13 | 19.23299611 | 11.5563025 | 17.97075 | IVAR
270 | 0.01 | 0.86 | 0.01 | 0.004 | 0.14 | 0.13 | 18.61278386 | 11.07918125 | 5.47107 | IVAR
310 | 0.01 | 0.86 | 0.01 | 0.004 | 0.14 | 0.13 | 18.60205999 | 11.99122608 | 1.97072 | IVAR
310 | 0.01 | 0.86 | 0.01 | 0.004 | 0.14 | 0.13 | 19.16731733 | 11.99122608 | 9.03708 | IVAR
310 | 0.01 | 0.86 | 0.01 | 0.004 | 0.14 | 0.13 | 19.20411998 | 11.53147892 | -1.46397 | IVAR
310 | 0.01 | 0.86 | 0.01 | 0.004 | 0.14 | 0.13 | 18.5797836 | 11.04139269 | -2.43325 | IVAR
290 | 0.01 | 0.86 | 0.85 | 0.003 | 0.15 | 0.15 | 17.84509804 | 11.8920946 | 3.96288 | IVAR
290 | 0.01 | 0.86 | 0.85 | 0.003 | 0.15 | 0.15 | 18.25527251 | 11.8920946 | 0.98268 | IVAR
290 | 0.01 | 0.86 | 0.85 | 0.003 | 0.15 | 0.15 | 18.53147892 | 11.8920946 | 0.98268 | IVAR
290 | 0.01 | 0.86 | 0.85 | 0.003 | 0.15 | 0.15 | 19.13353891 | 11.8920946 | 0.49067 | IVAR
290 | 0.01 | 0.86 | 0.85 | 0.003 | 0.15 | 0.15 | 19.52113808 | 11.98677173 | 10.068 | IVAR
290 | 0.01 | 0.86 | 0.85 | 0.003 | 0.15 | 0.15 | 17.60205999 | 11.41497335 | -1.94928 | IVAR
290 | 0.01 | 0.86 | 0.85 | 0.003 | 0.15 | 0.15 | 18 | 11.50514998 | 0.98268 | IVAR
290 | 0.01 | 0.86 | 0.85 | 0.003 | 0.15 | 0.15 | 18.68124124 | 11.50514998 | 6.99132 | IVAR
290 | 0.01 | 0.86 | 0.85 | 0.003 | 0.15 | 0.15 | 19.19589965 | 11.47712125 | 10.068 | IVAR
290 | 0.01 | 0.86 | 0.85 | 0.003 | 0.15 | 0.15 | 17.47712125 | 11 | -0.48933 | IVAR
290 | 0.01 | 0.86 | 0.85 | 0.003 | 0.15 | 0.15 | 18.04139269 | 11 | -3.39717 | IVAR
290 | 0.01 | 0.86 | 0.85 | 0.003 | 0.15 | 0.15 | 18.60205999 | 10.90308999 | 0.98268 | IVAR
270 | 0.01 | 0.86 | 0.85 | 0.003 | 0.15 | 0.15 | 18.5797836 | 11.96378783 | 5.47107 | IVAR
270 | 0.01 | 0.86 | 0.85 | 0.003 | 0.15 | 0.15 | 19.18184359 | 11.96378783 | 5.47107 | IVAR
270 | 0.01 | 0.86 | 0.85 | 0.003 | 0.15 | 0.15 | 19.23299611 | 11.5563025 | 17.97075 | IVAR
270 | 0.01 | 0.86 | 0.85 | 0.003 | 0.15 | 0.15 | 18.61278386 | 11.07918125 | 6.48323 | IVAR
310 | 0.01 | 0.86 | 0.85 | 0.003 | 0.15 | 0.15 | 18.60205999 | 11.99122608 | 6.99132 | IVAR
310 | 0.01 | 0.86 | 0.85 | 0.003 | 0.15 | 0.15 | 19.16731733 | 11.99122608 | 12.14592 | IVAR
310 | 0.01 | 0.86 | 0.85 | 0.003 | 0.15 | 0.15 | 19.20411998 | 11.53147892 | 0.49067 | IVAR
310 | 0.01 | 0.86 | 0.85 | 0.003 | 0.15 | 0.15 | 18.5797836 | 11.04139269 | 6.48323 | IVAR
290 | 0.02 | 0.88 | 1.66 | 0.008 | 0.17 | 0.16 | 17.60205999 | 11.70757018 | -1.46397 | IVAR
290 | 0.02 | 0.88 | 1.66 | 0.008 | 0.17 | 0.16 | 17.77815125 | 11.8573325 | 0.49067 | IVAR
290 | 0.02 | 0.88 | 1.66 | 0.008 | 0.17 | 0.16 | 17.84509804 | 11.8920946 | 5.47107 | IVAR
290 | 0.02 | 0.88 | 1.66 | 0.008 | 0.17 | 0.16 | 18.25527251 | 11.8920946 | 4.967 | IVAR
290 | 0.02 | 0.88 | 1.66 | 0.008 | 0.17 | 0.16 | 18.53147892 | 11.8920946 | 4.46427 | IVAR
290 | 0.02 | 0.88 | 1.66 | 0.008 | 0.17 | 0.16 | 18.64345268 | 11.94939001 | 7.50075 | IVAR
290 | 0.02 | 0.88 | 1.66 | 0.008 | 0.17 | 0.16 | 18.87506126 | 11.98677173 | 11.62443 | IVAR
290 | 0.02 | 0.88 | 1.66 | 0.008 | 0.17 | 0.16 | 19.13353891 | 11.8920946 | 14.77347 | IVAR
290 | 0.02 | 0.88 | 1.66 | 0.008 | 0.17 | 0.16 | 19.52113808 | 11.98677173 | 9.03708 | IVAR
290 | 0.02 | 0.88 | 1.66 | 0.008 | 0.17 | 0.16 | 17.30103 | 11.41497335 | 0 | IVAR
290 | 0.02 | 0.88 | 1.66 | 0.008 | 0.17 | 0.16 | 17.60205999 | 11.41497335 | 0.98268 | IVAR
290 | 0.02 | 0.88 | 1.66 | 0.008 | 0.17 | 0.16 | 18 | 11.50514998 | 2.96412 | IVAR
290 | 0.02 | 0.88 | 1.66 | 0.008 | 0.17 | 0.16 | 18.38021124 | 11.49136169 | 12.14592 | IVAR
290 | 0.02 | 0.88 | 1.66 | 0.008 | 0.17 | 0.16 | 18.68124124 | 11.50514998 | 13.19292 | IVAR
290 | 0.02 | 0.88 | 1.66 | 0.008 | 0.17 | 0.16 | 18.92941893 | 11.41497335 | 11.10428 | IVAR
290 | 0.02 | 0.88 | 1.66 | 0.008 | 0.17 | 0.16 | 19.19589965 | 11.47712125 | 15.83387 | IVAR
290 | 0.02 | 0.88 | 1.66 | 0.008 | 0.17 | 0.16 | 17.36172784 | 10.84509804 | 1.97072 | IVAR
290 | 0.02 | 0.88 | 1.66 | 0.008 | 0.17 | 0.16 | 17.47712125 | 11 | 0.98268 | IVAR
290 | 0.02 | 0.88 | 1.66 | 0.008 | 0.17 | 0.16 | 18.04139269 | 11 | 4.967 | IVAR
290 | 0.02 | 0.88 | 1.66 | 0.008 | 0.17 | 0.16 | 18.38021124 | 10.90308999 | 4.967 | IVAR
290 | 0.02 | 0.88 | 1.66 | 0.008 | 0.17 | 0.16 | 18.60205999 | 10.90308999 | 11.10428 | IVAR
270 | 0.02 | 0.88 | 1.66 | 0.008 | 0.17 | 0.16 | 18.5797836 | 11.96378783 | 4.46427 | IVAR
270 | 0.02 | 0.88 | 1.66 | 0.008 | 0.17 | 0.16 | 19.18184359 | 11.96378783 | 11.62443 | IVAR
270 | 0.02 | 0.88 | 1.66 | 0.008 | 0.17 | 0.16 | 18.63346846 | 11.39794001 | 17.43452 | IVAR
270 | 0.02 | 0.88 | 1.66 | 0.008 | 0.17 | 0.16 | 19.23299611 | 11.5563025 | 27.85203 | IVAR
270 | 0.02 | 0.88 | 1.66 | 0.008 | 0.17 | 0.16 | 18.41497335 | 10.90308999 | 13.19292 | IVAR
270 | 0.02 | 0.88 | 1.66 | 0.008 | 0.17 | 0.16 | 18.61278386 | 11.07918125 | 12.66875 | IVAR
310 | 0.02 | 0.88 | 1.66 | 0.008 | 0.17 | 0.16 | 18.60205999 | 11.99122608 | 1.97072 | IVAR
310 | 0.02 | 0.88 | 1.66 | 0.008 | 0.17 | 0.16 | 19.16731733 | 11.99122608 | 19.58748 | IVAR
310 | 0.02 | 0.88 | 1.66 | 0.008 | 0.17 | 0.16 | 18.60205999 | 11.36172784 | 9.55187 | IVAR
310 | 0.02 | 0.88 | 1.66 | 0.008 | 0.17 | 0.16 | 19.20411998 | 11.53147892 | 12.66875 | IVAR
310 | 0.02 | 0.88 | 1.66 | 0.008 | 0.17 | 0.16 | 18.38021124 | 10.84509804 | 3.46283 | IVAR
310 | 0.02 | 0.88 | 1.66 | 0.008 | 0.17 | 0.16 | 18.5797836 | 11.04139269 | 3.96288 | IVAR
290 | 0.34 | 0.85 | 1.64 | 0.006 | 0.18 | 0.15 | 17.60205999 | 11.70757018 | 16.89963 | IVAR
290 | 0.34 | 0.85 | 1.64 | 0.006 | 0.18 | 0.15 | 17.77815125 | 11.8573325 | 38.16747 | IVAR
290 | 0.34 | 0.85 | 1.64 | 0.006 | 0.18 | 0.15 | 17.84509804 | 11.8920946 | 37.583 | IVAR
290 | 0.34 | 0.85 | 1.64 | 0.006 | 0.18 | 0.15 | 18.25527251 | 11.8920946 | 67.79787 | IVAR
290 | 0.34 | 0.85 | 1.64 | 0.006 | 0.18 | 0.15 | 18.53147892 | 11.8920946 | 76.35408 | IVAR
290 | 0.34 | 0.85 | 1.64 | 0.006 | 0.18 | 0.15 | 18.64345268 | 11.94939001 | 85.82172 | IVAR
290 | 0.34 | 0.85 | 1.64 | 0.006 | 0.18 | 0.15 | 18.87506126 | 11.98677173 | 87.88467 | IVAR
290 | 0.34 | 0.85 | 1.64 | 0.006 | 0.18 | 0.15 | 18.92941893 | 11.98677173 | 90.65403 | IVAR
290 | 0.34 | 0.85 | 1.64 | 0.006 | 0.18 | 0.15 | 19.13353891 | 11.8920946 | 109.908 | IVAR
290 | 0.34 | 0.85 | 1.64 | 0.006 | 0.18 | 0.15 | 19.52113808 | 11.98677173 | 101.23008 | IVAR
290 | 0.34 | 0.85 | 1.64 | 0.006 | 0.18 | 0.15 | 17.30103 | 11.41497335 | 19.58748 | IVAR
290 | 0.34 | 0.85 | 1.64 | 0.006 | 0.18 | 0.15 | 17.60205999 | 11.41497335 | 29.54112 | IVAR
290 | 0.34 | 0.85 | 1.64 | 0.006 | 0.18 | 0.15 | 18 | 11.50514998 | 62.007 | IVAR
290 | 0.34 | 0.85 | 1.64 | 0.006 | 0.18 | 0.15 | 18.38021124 | 11.49136169 | 92.74512 | IVAR
290 | 0.34 | 0.85 | 1.64 | 0.006 | 0.18 | 0.15 | 18.68124124 | 11.50514998 | 104.10128 | IVAR
290 | 0.34 | 0.85 | 1.64 | 0.006 | 0.18 | 0.15 | 18.92941893 | 11.41497335 | 116.54307 | IVAR
290 | 0.34 | 0.85 | 1.64 | 0.006 | 0.18 | 0.15 | 19.19589965 | 11.47712125 | 122.53203 | IVAR
290 | 0.34 | 0.85 | 1.64 | 0.006 | 0.18 | 0.15 | 17.36172784 | 10.84509804 | 27.85203 | IVAR
290 | 0.34 | 0.85 | 1.64 | 0.006 | 0.18 | 0.15 | 17.47712125 | 11 | 34.68075 | IVAR
290 | 0.34 | 0.85 | 1.64 | 0.006 | 0.18 | 0.15 | 18.04139269 | 11 | 71.06192 | IVAR
290 | 0.34 | 0.85 | 1.64 | 0.006 | 0.18 | 0.15 | 18.38021124 | 10.90308999 | 99.09075 | IVAR
290 | 0.34 | 0.85 | 1.64 | 0.006 | 0.18 | 0.15 | 18.60205999 | 10.90308999 | 106.26875 | IVAR
270 | 0.34 | 0.85 | 1.64 | 0.006 | 0.18 | 0.15 | 18.5797836 | 11.96378783 | 96.96348 | IVAR
270 | 0.34 | 0.85 | 1.64 | 0.006 | 0.18 | 0.15 | 19.18184359 | 11.96378783 | 123.28668 | IVAR
270 | 0.34 | 0.85 | 1.64 | 0.006 | 0.18 | 0.15 | 18.63346846 | 11.39794001 | 123.28668 | IVAR
270 | 0.34 | 0.85 | 1.64 | 0.006 | 0.18 | 0.15 | 19.23299611 | 11.5563025 | 182.84928 | IVAR
270 | 0.34 | 0.85 | 1.64 | 0.006 | 0.18 | 0.15 | 18.41497335 | 10.90308999 | 115.05923 | IVAR
270 | 0.34 | 0.85 | 1.64 | 0.006 | 0.18 | 0.15 | 18.61278386 | 11.07918125 | 131.67627 | IVAR
310 | 0.34 | 0.85 | 1.64 | 0.006 | 0.18 | 0.15 | 18.60205999 | 11.99122608 | 76.35408 | IVAR
310 | 0.34 | 0.85 | 1.64 | 0.006 | 0.18 | 0.15 | 19.16731733 | 11.99122608 | 92.74512 | IVAR
310 | 0.34 | 0.85 | 1.64 | 0.006 | 0.18 | 0.15 | 18.60205999 | 11.36172784 | 71.06192 | IVAR
310 | 0.34 | 0.85 | 1.64 | 0.006 | 0.18 | 0.15 | 19.20411998 | 11.53147892 | 86.50803 | IVAR
310 | 0.34 | 0.85 | 1.64 | 0.006 | 0.18 | 0.15 | 18.38021124 | 10.84509804 | 66.50163 | IVAR
310 | 0.34 | 0.85 | 1.64 | 0.006 | 0.18 | 0.15 | 18.5797836 | 11.04139269 | 65.21075 | IVAR
290 | 0.86 | 0.84 | 1.65 | 0.006 | 0.17 | 0.15 | 17.84509804 | 11.8920946 | 33.52923 | IVAR
290 | 0.86 | 0.84 | 1.65 | 0.006 | 0.17 | 0.15 | 18.25527251 | 11.8920946 | 50.13827 | IVAR
290 | 0.86 | 0.84 | 1.65 | 0.006 | 0.17 | 0.15 | 18.53147892 | 11.8920946 | 68.448 | IVAR
290 | 0.86 | 0.84 | 1.65 | 0.006 | 0.17 | 0.15 | 18.92941893 | 11.98677173 | 83.77083 | IVAR
290 | 0.86 | 0.84 | 1.65 | 0.006 | 0.17 | 0.15 | 19.13353891 | 11.8920946 | 84.45312 | IVAR
290 | 0.86 | 0.84 | 1.65 | 0.006 | 0.17 | 0.15 | 19.52113808 | 11.98677173 | 87.88467 | IVAR
290 | 0.86 | 0.84 | 1.65 | 0.006 | 0.17 | 0.15 | 17.60205999 | 11.41497335 | 27.29168 | IVAR
290 | 0.86 | 0.84 | 1.65 | 0.006 | 0.17 | 0.15 | 18 | 11.50514998 | 50.13827 | IVAR
290 | 0.86 | 0.84 | 1.65 | 0.006 | 0.17 | 0.15 | 18.68124124 | 11.50514998 | 81.05507 | IVAR
290 | 0.86 | 0.84 | 1.65 | 0.006 | 0.17 | 0.15 | 19.19589965 | 11.47712125 | 100.51563 | IVAR
290 | 0.86 | 0.84 | 1.65 | 0.006 | 0.17 | 0.15 | 17.47712125 | 11 | 22.30883 | IVAR
290 | 0.86 | 0.84 | 1.65 | 0.006 | 0.17 | 0.15 | 18.04139269 | 11 | 64.56732 | IVAR
290 | 0.86 | 0.84 | 1.65 | 0.006 | 0.17 | 0.15 | 18.60205999 | 10.90308999 | 81.05507 | IVAR
270 | 0.86 | 0.84 | 1.65 | 0.006 | 0.17 | 0.15 | 18.5797836 | 11.96378783 | 79.03232 | IVAR
270 | 0.86 | 0.84 | 1.65 | 0.006 | 0.17 | 0.15 | 19.18184359 | 11.96378783 | 99.09075 | IVAR
270 | 0.86 | 0.84 | 1.65 | 0.006 | 0.17 | 0.15 | 19.23299611 | 11.5563025 | 157.81788 | IVAR
270 | 0.86 | 0.84 | 1.65 | 0.006 | 0.17 | 0.15 | 18.61278386 | 11.07918125 | 101.94587 | IVAR
310 | 0.86 | 0.84 | 1.65 | 0.006 | 0.17 | 0.15 | 18.60205999 | 11.99122608 | 71.06192 | IVAR
310 | 0.86 | 0.84 | 1.65 | 0.006 | 0.17 | 0.15 | 19.16731733 | 11.99122608 | 72.37692 | IVAR
310 | 0.86 | 0.84 | 1.65 | 0.006 | 0.17 | 0.15 | 19.20411998 | 11.53147892 | 62.007 | IVAR
310 | 0.86 | 0.84 | 1.65 | 0.006 | 0.17 | 0.15 | 18.5797836 | 11.04139269 | 47.09532 | IVAR
290 | 0.11 | 0.83 | 1.61 | 0.004 | 0.16 | 0.15 | 17.84509804 | 11.8920946 | 8.01152 | IVAR
290 | 0.11 | 0.83 | 1.61 | 0.004 | 0.16 | 0.15 | 18.25527251 | 11.8920946 | 14.24528 | IVAR
290 | 0.11 | 0.83 | 1.61 | 0.004 | 0.16 | 0.15 | 18.53147892 | 11.8920946 | 19.04723 | IVAR
290 | 0.11 | 0.83 | 1.61 | 0.004 | 0.16 | 0.15 | 18.87506126 | 11.98677173 | 23.95772 | IVAR
290 | 0.11 | 0.83 | 1.61 | 0.004 | 0.16 | 0.15 | 18.92941893 | 11.98677173 | 30.10683 | IVAR
290 | 0.11 | 0.83 | 1.61 | 0.004 | 0.16 | 0.15 | 19.13353891 | 11.8920946 | 42.29628 | IVAR
290 | 0.11 | 0.83 | 1.61 | 0.004 | 0.16 | 0.15 | 19.52113808 | 11.98677173 | 35.25852 | IVAR
290 | 0.11 | 0.83 | 1.61 | 0.004 | 0.16 | 0.15 | 17.60205999 | 11.41497335 | 9.55187 | IVAR
290 | 0.11 | 0.83 | 1.61 | 0.004 | 0.16 | 0.15 | 18 | 11.50514998 | 12.66875 | IVAR
290 | 0.11 | 0.83 | 1.61 | 0.004 | 0.16 | 0.15 | 18.38021124 | 11.49136169 | 20.672 | IVAR
290 | 0.11 | 0.83 | 1.61 | 0.004 | 0.16 | 0.15 | 18.68124124 | 11.50514998 | 27.29168 | IVAR
290 | 0.11 | 0.83 | 1.61 | 0.004 | 0.16 | 0.15 | 18.92941893 | 11.41497335 | 51.98012 | IVAR
290 | 0.11 | 0.83 | 1.61 | 0.004 | 0.16 | 0.15 | 19.19589965 | 11.47712125 | 63.28448 | IVAR
290 | 0.11 | 0.83 | 1.61 | 0.004 | 0.16 | 0.15 | 17.47712125 | 11 | 7.50075 | IVAR
290 | 0.11 | 0.83 | 1.61 | 0.004 | 0.16 | 0.15 | 18.04139269 | 11 | 12.66875 | IVAR
290 | 0.11 | 0.83 | 1.61 | 0.004 | 0.16 | 0.15 | 18.38021124 | 10.90308999 | 25.06368 | IVAR
290 | 0.11 | 0.83 | 1.61 | 0.004 | 0.16 | 0.15 | 18.60205999 | 10.90308999 | 32.95548 | IVAR
270 | 0.11 | 0.83 | 1.61 | 0.004 | 0.16 | 0.15 | 18.5797836 | 11.96378783 | 16.36608 | IVAR
270 | 0.11 | 0.83 | 1.61 | 0.004 | 0.16 | 0.15 | 19.18184359 | 11.96378783 | 56.32467 | IVAR
270 | 0.11 | 0.83 | 1.61 | 0.004 | 0.16 | 0.15 | 18.63346846 | 11.39794001 | 49.527 | IVAR
270 | 0.11 | 0.83 | 1.61 | 0.004 | 0.16 | 0.15 | 19.23299611 | 11.5563025 | 109.908 | IVAR
270 | 0.11 | 0.83 | 1.61 | 0.004 | 0.16 | 0.15 | 18.41497335 | 10.90308999 | 38.75328 | IVAR
270 | 0.11 | 0.83 | 1.61 | 0.004 | 0.16 | 0.15 | 18.61278386 | 11.07918125 | 46.49075 | IVAR
310 | 0.11 | 0.83 | 1.61 | 0.004 | 0.16 | 0.15 | 18.60205999 | 11.99122608 | 17.43452 | IVAR
310 | 0.11 | 0.83 | 1.61 | 0.004 | 0.16 | 0.15 | 19.16731733 | 11.99122608 | 30.10683 | IVAR
310 | 0.11 | 0.83 | 1.61 | 0.004 | 0.16 | 0.15 | 18.60205999 | 11.36172784 | 17.97075 | IVAR
310 | 0.11 | 0.83 | 1.61 | 0.004 | 0.16 | 0.15 | 19.20411998 | 11.53147892 | 23.95772 | IVAR
310 | 0.11 | 0.83 | 1.61 | 0.004 | 0.16 | 0.15 | 18.38021124 | 10.84509804 | 12.66875 | IVAR
310 | 0.11 | 0.83 | 1.61 | 0.004 | 0.16 | 0.15 | 18.5797836 | 11.04139269 | 19.04723 | IVAR
290 | 0.11 | 0.83 | 1.62 | 0.04 | 0.17 | 0.16 | 17.84509804 | 11.8920946 | -0.97732 | IVAR
290 | 0.11 | 0.83 | 1.62 | 0.04 | 0.17 | 0.16 | 18.25527251 | 11.8920946 | 3.96288 | IVAR
290 | 0.11 | 0.83 | 1.62 | 0.04 | 0.17 | 0.16 | 18.53147892 | 11.8920946 | 25.06368 | IVAR
290 | 0.11 | 0.83 | 1.62 | 0.04 | 0.17 | 0.16 | 19.13353891 | 11.8920946 | 46.49075 | IVAR
290 | 0.11 | 0.83 | 1.62 | 0.04 | 0.17 | 0.16 | 19.52113808 | 11.98677173 | 51.98012 | IVAR
290 | 0.11 | 0.83 | 1.62 | 0.04 | 0.17 | 0.16 | 17.60205999 | 11.41497335 | 10.58547 | IVAR
290 | 0.11 | 0.83 | 1.62 | 0.04 | 0.17 | 0.16 | 18 | 11.50514998 | 12.14592 | IVAR
290 | 0.11 | 0.83 | 1.62 | 0.04 | 0.17 | 0.16 | 18.68124124 | 11.50514998 | 33.52923 | IVAR
290 | 0.11 | 0.83 | 1.62 | 0.04 | 0.17 | 0.16 | 19.19589965 | 11.47712125 | 58.83675 | IVAR
290 | 0.11 | 0.83 | 1.62 | 0.04 | 0.17 | 0.16 | 17.47712125 | 11 | 0.49067 | IVAR
290 | 0.11 | 0.83 | 1.62 | 0.04 | 0.17 | 0.16 | 18.04139269 | 11 | 12.14592 | IVAR
290 | 0.11 | 0.83 | 1.62 | 0.04 | 0.17 | 0.16 | 18.60205999 | 10.90308999 | 29.54112 | IVAR
270 | 0.11 | 0.83 | 1.62 | 0.04 | 0.17 | 0.16 | 18.5797836 | 11.96378783 | 17.43452 | IVAR
270 | 0.11 | 0.83 | 1.62 | 0.04 | 0.17 | 0.16 | 19.18184359 | 11.96378783 | 57.57803 | IVAR
270 | 0.11 | 0.83 | 1.62 | 0.04 | 0.17 | 0.16 | 19.23299611 | 11.5563025 | 106.26875 | IVAR
270 | 0.11 | 0.83 | 1.62 | 0.04 | 0.17 | 0.16 | 18.61278386 | 11.07918125 | 36.99987 | IVAR
310 | 0.11 | 0.83 | 1.62 | 0.04 | 0.17 | 0.16 | 18.60205999 | 11.99122608 | 12.66875 | IVAR
310 | 0.11 | 0.83 | 1.62 | 0.04 | 0.17 | 0.16 | 19.16731733 | 11.99122608 | 36.99987 | IVAR
310 | 0.11 | 0.83 | 1.62 | 0.04 | 0.17 | 0.16 | 19.20411998 | 11.53147892 | 34.10432 | IVAR
310 | 0.11 | 0.83 | 1.62 | 0.04 | 0.17 | 0.16 | 18.5797836 | 11.04139269 | 21.21627 | IVAR
290 | 0.22 | 0.02 | 1.59 | 0.002 | 0.15 | 0.14 | 17.60205999 | 11.70757018 | 2.96412 | IVAR
290 | 0.22 | 0.02 | 1.59 | 0.002 | 0.15 | 0.14 | 17.77815125 | 11.8573325 | 11.10428 | IVAR
290 | 0.22 | 0.02 | 1.59 | 0.002 | 0.15 | 0.14 | 17.84509804 | 11.8920946 | 15.83387 | IVAR
290 | 0.22 | 0.02 | 1.59 | 0.002 | 0.15 | 0.14 | 18.25527251 | 11.8920946 | 26.73267 | IVAR
290 | 0.22 | 0.02 | 1.59 | 0.002 | 0.15 | 0.14 | 18.53147892 | 11.8920946 | 26.73267 | IVAR
290 | 0.22 | 0.02 | 1.59 | 0.002 | 0.15 | 0.14 | 18.64345268 | 11.94939001 | 17.97075 | IVAR
290 | 0.22 | 0.02 | 1.59 | 0.002 | 0.15 | 0.14 | 18.87506126 | 11.98677173 | 23.40675 | IVAR
290 | 0.22 | 0.02 | 1.59 | 0.002 | 0.15 | 0.14 | 19.13353891 | 11.8920946 | 23.40675 | IVAR
290 | 0.22 | 0.02 | 1.59 | 0.002 | 0.15 | 0.14 | 19.52113808 | 11.98677173 | 26.73267 | IVAR
290 | 0.22 | 0.02 | 1.59 | 0.002 | 0.15 | 0.14 | 17.30103 | 11.41497335 | 0.98268 | IVAR
290 | 0.22 | 0.02 | 1.59 | 0.002 | 0.15 | 0.14 | 17.60205999 | 11.41497335 | 12.14592 | IVAR
290 | 0.22 | 0.02 | 1.59 | 0.002 | 0.15 | 0.14 | 18 | 11.50514998 | 25.06368 | IVAR
290 | 0.22 | 0.02 | 1.59 | 0.002 | 0.15 | 0.14 | 18.38021124 | 11.49136169 | 19.58748 | IVAR
290 | 0.22 | 0.02 | 1.59 | 0.002 | 0.15 | 0.14 | 18.68124124 | 11.50514998 | 22.30883 | IVAR
290 | 0.22 | 0.02 | 1.59 | 0.002 | 0.15 | 0.14 | 18.92941893 | 11.41497335 | 20.12907 | IVAR
290 | 0.22 | 0.02 | 1.59 | 0.002 | 0.15 | 0.14 | 19.19589965 | 11.47712125 | 23.95772 | IVAR
290 | 0.22 | 0.02 | 1.59 | 0.002 | 0.15 | 0.14 | 17.36172784 | 10.84509804 | 6.48323 | IVAR
290 | 0.22 | 0.02 | 1.59 | 0.002 | 0.15 | 0.14 | 17.47712125 | 11 | 18.50832 | IVAR
290 | 0.22 | 0.02 | 1.59 | 0.002 | 0.15 | 0.14 | 18.04139269 | 11 | 25.61867 | IVAR
290 | 0.22 | 0.02 | 1.59 | 0.002 | 0.15 | 0.14 | 18.38021124 | 10.90308999 | 17.43452 | IVAR
290 | 0.22 | 0.02 | 1.59 | 0.002 | 0.15 | 0.14 | 18.60205999 | 10.90308999 | 19.04723 | IVAR
270 | 0.22 | 0.02 | 1.59 | 0.002 | 0.15 | 0.14 | 18.5797836 | 11.96378783 | 32.95548 | IVAR
270 | 0.22 | 0.02 | 1.59 | 0.002 | 0.15 | 0.14 | 19.18184359 | 11.96378783 | 35.83763 | IVAR
270 | 0.22 | 0.02 | 1.59 | 0.002 | 0.15 | 0.14 | 18.63346846 | 11.39794001 | 27.85203 | IVAR
270 | 0.22 | 0.02 | 1.59 | 0.002 | 0.15 | 0.14 | 19.23299611 | 11.5563025 | 38.16747 | IVAR
270 | 0.22 | 0.02 | 1.59 | 0.002 | 0.15 | 0.14 | 18.41497335 | 10.90308999 | 27.85203 | IVAR
270 | 0.22 | 0.02 | 1.59 | 0.002 | 0.15 | 0.14 | 18.61278386 | 11.07918125 | 27.85203 | IVAR
310 | 0.22 | 0.02 | 1.59 | 0.002 | 0.15 | 0.14 | 18.60205999 | 11.99122608 | 25.06368 | IVAR
310 | 0.22 | 0.02 | 1.59 | 0.002 | 0.15 | 0.14 | 19.16731733 | 11.99122608 | 21.21627 | IVAR
310 | 0.22 | 0.02 | 1.59 | 0.002 | 0.15 | 0.14 | 18.60205999 | 11.36172784 | 19.58748 | IVAR
310 | 0.22 | 0.02 | 1.59 | 0.002 | 0.15 | 0.14 | 19.20411998 | 11.53147892 | 15.83387 | IVAR
310 | 0.22 | 0.02 | 1.59 | 0.002 | 0.15 | 0.14 | 18.38021124 | 10.84509804 | 19.58748 | IVAR
310 | 0.22 | 0.02 | 1.59 | 0.002 | 0.15 | 0.14 | 18.5797836 | 11.04139269 | 13.19292 | IVAR
290 | 0.22 | 0.82 | 1.58 | 0.004 | 0.25 | 0.16 | 17.60205999 | 11.70757018 | 5.97648 | IVAR
290 | 0.22 | 0.82 | 1.58 | 0.004 | 0.25 | 0.16 | 17.77815125 | 11.8573325 | 14.77347 | IVAR
290 | 0.22 | 0.82 | 1.58 | 0.004 | 0.25 | 0.16 | 17.84509804 | 11.8920946 | 17.43452 | IVAR
290 | 0.22 | 0.82 | 1.58 | 0.004 | 0.25 | 0.16 | 18.25527251 | 11.8920946 | 38.75328 | IVAR
290 | 0.22 | 0.82 | 1.58 | 0.004 | 0.25 | 0.16 | 18.53147892 | 11.8920946 | 55.07667 | IVAR
290 | 0.22 | 0.82 | 1.58 | 0.004 | 0.25 | 0.16 | 18.64345268 | 11.94939001 | 62.007 | IVAR
290 | 0.22 | 0.82 | 1.58 | 0.004 | 0.25 | 0.16 | 18.87506126 | 11.98677173 | 71.06192 | IVAR
290 | 0.22 | 0.82 | 1.58 | 0.004 | 0.25 | 0.16 | 18.92941893 | 11.98677173 | 77.69052 | IVAR
290 | 0.22 | 0.82 | 1.58 | 0.004 | 0.25 | 0.16 | 19.13353891 | 11.8920946 | 83.77083 | IVAR
290 | 0.22 | 0.82 | 1.58 | 0.004 | 0.25 | 0.16 | 19.52113808 | 11.98677173 | 89.26667 | IVAR
290 | 0.22 | 0.82 | 1.58 | 0.004 | 0.25 | 0.16 | 17.30103 | 11.41497335 | 6.99132 | IVAR
290 | 0.22 | 0.82 | 1.58 | 0.004 | 0.25 | 0.16 | 17.60205999 | 11.41497335 | 13.71843 | IVAR
290 | 0.22 | 0.82 | 1.58 | 0.004 | 0.25 | 0.16 | 18 | 11.50514998 | 38.75328 | IVAR
290 | 0.22 | 0.82 | 1.58 | 0.004 | 0.25 | 0.16 | 18.38021124 | 11.49136169 | 69.75228 | IVAR
290 | 0.22 | 0.82 | 1.58 | 0.004 | 0.25 | 0.16 | 18.68124124 | 11.50514998 | 87.19568 | IVAR
290 | 0.22 | 0.82 | 1.58 | 0.004 | 0.25 | 0.16 | 18.92941893 | 11.41497335 | 99.09075 | IVAR
290 | 0.22 | 0.82 | 1.58 | 0.004 | 0.25 | 0.16 | 19.19589965 | 11.47712125 | 109.17747 | IVAR
290 | 0.22 | 0.82 | 1.58 | 0.004 | 0.25 | 0.16 | 17.36172784 | 10.84509804 | 13.19292 | IVAR
290 | 0.22 | 0.82 | 1.58 | 0.004 | 0.25 | 0.16 | 17.47712125 | 11 | 10.58547 | IVAR
290 | 0.22 | 0.82 | 1.58 | 0.004 | 0.25 | 0.16 | 18.04139269 | 11 | 39.92892 | IVAR
290 | 0.22 | 0.82 | 1.58 | 0.004 | 0.25 | 0.16 | 18.38021124 | 10.90308999 | 83.08988 | IVAR
290 | 0.22 | 0.82 | 1.58 | 0.004 | 0.25 | 0.16 | 18.60205999 | 10.90308999 | 90.65403 | IVAR
270 | 0.22 | 0.82 | 1.58 | 0.004 | 0.25 | 0.16 | 18.5797836 | 11.96378783 | 64.56732 | IVAR
270 | 0.22 | 0.82 | 1.58 | 0.004 | 0.25 | 0.16 | 19.18184359 | 11.96378783 | 102.663 | IVAR
270 | 0.22 | 0.82 | 1.58 | 0.004 | 0.25 | 0.16 | 18.63346846 | 11.39794001 | 105.54492 | IVAR
270 | 0.22 | 0.82 | 1.58 | 0.004 | 0.25 | 0.16 | 19.23299611 | 11.5563025 | 154.57148 | IVAR
270 | 0.22 | 0.82 | 1.58 | 0.004 | 0.25 | 0.16 | 18.41497335 | 10.90308999 | 89.26667 | IVAR
270 | 0.22 | 0.82 | 1.58 | 0.004 | 0.25 | 0.16 | 18.61278386 | 11.07918125 | 106.26875 | IVAR
310 | 0.22 | 0.82 | 1.58 | 0.004 | 0.25 | 0.16 | 18.60205999 | 11.99122608 | 51.36483 | IVAR
310 | 0.22 | 0.82 | 1.58 | 0.004 | 0.25 | 0.16 | 19.16731733 | 11.99122608 | 79.70523 | IVAR
310 | 0.22 | 0.82 | 1.58 | 0.004 | 0.25 | 0.16 | 18.60205999 | 11.36172784 | 76.35408 | IVAR
310 | 0.22 | 0.82 | 1.58 | 0.004 | 0.25 | 0.16 | 19.20411998 | 11.53147892 | 72.37692 | IVAR
310 | 0.22 | 0.82 | 1.58 | 0.004 | 0.25 | 0.16 | 18.38021124 | 10.84509804 | 45.28563 | IVAR
310 | 0.22 | 0.82 | 1.58 | 0.004 | 0.25 | 0.16 | 18.5797836 | 11.04139269 | 60.10083 | IVAR
290 | 0.22 | 1.59 | 1.54 | 0.004 | 0.25 | 0.16 | 17.60205999 | 11.70757018 | 4.967 | IVAR
290 | 0.22 | 1.59 | 1.54 | 0.004 | 0.25 | 0.16 | 17.77815125 | 11.8573325 | 23.40675 | IVAR
290 | 0.22 | 1.59 | 1.54 | 0.004 | 0.25 | 0.16 | 17.84509804 | 11.8920946 | 27.85203 | IVAR
290 | 0.22 | 1.59 | 1.54 | 0.004 | 0.25 | 0.16 | 18.25527251 | 11.8920946 | 63.92523 | IVAR
290 | 0.22 | 1.59 | 1.54 | 0.004 | 0.25 | 0.16 | 18.53147892 | 11.8920946 | 87.19568 | IVAR
290 | 0.22 | 1.59 | 1.54 | 0.004 | 0.25 | 0.16 | 18.64345268 | 11.94939001 | 94.14588 | IVAR
290 | 0.22 | 1.59 | 1.54 | 0.004 | 0.25 | 0.16 | 18.87506126 | 11.98677173 | 126.31868 | IVAR
290 | 0.22 | 1.59 | 1.54 | 0.004 | 0.25 | 0.16 | 19.13353891 | 11.8920946 | 171.85427 | IVAR
290 | 0.22 | 1.59 | 1.54 | 0.004 | 0.25 | 0.16 | 19.52113808 | 11.98677173 | 181.143 | IVAR
290 | 0.22 | 1.59 | 1.54 | 0.004 | 0.25 | 0.16 | 17.30103 | 11.41497335 | 15.303 | IVAR
290 | 0.22 | 1.59 | 1.54 | 0.004 | 0.25 | 0.16 | 17.60205999 | 11.41497335 | 21.76188 | IVAR
290 | 0.22 | 1.59 | 1.54 | 0.004 | 0.25 | 0.16 | 18 | 11.50514998 | 45.88752 | IVAR
290 | 0.22 | 1.59 | 1.54 | 0.004 | 0.25 | 0.16 | 18.38021124 | 11.49136169 | 102.663 | IVAR
290 | 0.22 | 1.59 | 1.54 | 0.004 | 0.25 | 0.16 | 18.68124124 | 11.50514998 | 146.54928 | IVAR
290 | 0.22 | 1.59 | 1.54 | 0.004 | 0.25 | 0.16 | 18.92941893 | 11.41497335 | 183.70443 | IVAR
290 | 0.22 | 1.59 | 1.54 | 0.004 | 0.25 | 0.16 | 19.19589965 | 11.47712125 | 213.57683 | IVAR
290 | 0.22 | 1.59 | 1.54 | 0.004 | 0.25 | 0.16 | 17.36172784 | 10.84509804 | 17.43452 | IVAR
290 | 0.22 | 1.59 | 1.54 | 0.004 | 0.25 | 0.16 | 17.47712125 | 11 | 20.12907 | IVAR
290 | 0.22 | 1.59 | 1.54 | 0.004 | 0.25 | 0.16 | 18.04139269 | 11 | 73.69728 | IVAR
290 | 0.22 | 1.59 | 1.54 | 0.004 | 0.25 | 0.16 | 18.38021124 | 10.90308999 | 133.99248 | IVAR
290 | 0.22 | 1.59 | 1.54 | 0.004 | 0.25 | 0.16 | 18.60205999 | 10.90308999 | 157.81788 | IVAR
270 | 0.22 | 1.59 | 1.54 | 0.004 | 0.25 | 0.16 | 18.5797836 | 11.96378783 | 94.14588 | IVAR
270 | 0.22 | 1.59 | 1.54 | 0.004 | 0.25 | 0.16 | 19.18184359 | 11.96378783 | 205.51868 | IVAR
270 | 0.22 | 1.59 | 1.54 | 0.004 | 0.25 | 0.16 | 18.63346846 | 11.39794001 | 174.37148 | IVAR
270 | 0.22 | 1.59 | 1.54 | 0.004 | 0.25 | 0.16 | 19.23299611 | 11.5563025 | 269.09052 | IVAR
270 | 0.22 | 1.59 | 1.54 | 0.004 | 0.25 | 0.16 | 18.41497335 | 10.90308999 | 159.44912 | IVAR
270 | 0.22 | 1.59 | 1.54 | 0.004 | 0.25 | 0.16 | 18.61278386 | 11.07918125 | 176.05632 | IVAR
310 | 0.22 | 1.59 | 1.54 | 0.004 | 0.25 | 0.16 | 18.60205999 | 11.99122608 | 85.82172 | IVAR
310 | 0.22 | 1.59 | 1.54 | 0.004 | 0.25 | 0.16 | 19.16731733 | 11.99122608 | 152.15075 | IVAR
310 | 0.22 | 1.59 | 1.54 | 0.004 | 0.25 | 0.16 | 18.60205999 | 11.36172784 | 109.908 | IVAR
310 | 0.22 | 1.59 | 1.54 | 0.004 | 0.25 | 0.16 | 19.20411998 | 11.53147892 | 143.37792 | IVAR
310 | 0.22 | 1.59 | 1.54 | 0.004 | 0.25 | 0.16 | 18.38021124 | 10.84509804 | 82.41027 | IVAR
310 | 0.22 | 1.59 | 1.54 | 0.004 | 0.25 | 0.16 | 18.5797836 | 11.04139269 | 89.95968 | IVAR
290 | 0.43 | 0.02 | 1.7 | 0.002 | 0.15 | 0.14 | 17.60205999 | 11.70757018 | 14.77347 | IVAR
290 | 0.43 | 0.02 | 1.7 | 0.002 | 0.15 | 0.14 | 17.77815125 | 11.8573325 | 30.10683 | IVAR
290 | 0.43 | 0.02 | 1.7 | 0.002 | 0.15 | 0.14 | 17.84509804 | 11.8920946 | 32.38307 | IVAR
290 | 0.43 | 0.02 | 1.7 | 0.002 | 0.15 | 0.14 | 18.25527251 | 11.8920946 | 34.10432 | IVAR
290 | 0.43 | 0.02 | 1.7 | 0.002 | 0.15 | 0.14 | 18.53147892 | 11.8920946 | 35.25852 | IVAR
290 | 0.43 | 0.02 | 1.7 | 0.002 | 0.15 | 0.14 | 18.64345268 | 11.94939001 | 35.25852 | IVAR
290 | 0.43 | 0.02 | 1.7 | 0.002 | 0.15 | 0.14 | 18.87506126 | 11.98677173 | 31.24227 | IVAR
290 | 0.43 | 0.02 | 1.7 | 0.002 | 0.15 | 0.14 | 18.92941893 | 11.98677173 | 41.70243 | IVAR
290 | 0.43 | 0.02 | 1.7 | 0.002 | 0.15 | 0.14 | 19.13353891 | 11.8920946 | 40.51875 | IVAR
290 | 0.43 | 0.02 | 1.7 | 0.002 | 0.15 | 0.14 | 19.52113808 | 11.98677173 | 45.28563 | IVAR
290 | 0.43 | 0.02 | 1.7 | 0.002 | 0.15 | 0.14 | 17.30103 | 11.41497335 | 15.83387 | IVAR
290 | 0.43 | 0.02 | 1.7 | 0.002 | 0.15 | 0.14 | 17.60205999 | 11.41497335 | 27.85203 | IVAR
290 | 0.43 | 0.02 | 1.7 | 0.002 | 0.15 | 0.14 | 18 | 11.50514998 | 33.52923 | IVAR
290 | 0.43 | 0.02 | 1.7 | 0.002 | 0.15 | 0.14 | 18.38021124 | 11.49136169 | 35.83763 | IVAR
290 | 0.43 | 0.02 | 1.7 | 0.002 | 0.15 | 0.14 | 18.68124124 | 11.50514998 | 33.52923 | IVAR
290 | 0.43 | 0.02 | 1.7 | 0.002 | 0.15 | 0.14 | 18.92941893 | 11.41497335 | 39.92892 | IVAR
290 | 0.43 | 0.02 | 1.7 | 0.002 | 0.15 | 0.14 | 19.19589965 | 11.47712125 | 38.16747 | IVAR
290 | 0.43 | 0.02 | 1.7 | 0.002 | 0.15 | 0.14 | 17.36172784 | 10.84509804 | 22.85712 | IVAR
290 | 0.43 | 0.02 | 1.7 | 0.002 | 0.15 | 0.14 | 17.47712125 | 11 | 20.12907 | IVAR
290 | 0.43 | 0.02 | 1.7 | 0.002 | 0.15 | 0.14 | 18.04139269 | 11 | 34.68075 | IVAR
290 | 0.43 | 0.02 | 1.7 | 0.002 | 0.15 | 0.14 | 18.38021124 | 10.90308999 | 35.25852 | IVAR
290 | 0.43 | 0.02 | 1.7 | 0.002 | 0.15 | 0.14 | 18.60205999 | 10.90308999 | 30.67388 | IVAR
270 | 0.43 | 0.02 | 1.7 | 0.002 | 0.15 | 0.14 | 18.5797836 | 11.96378783 | 35.25852 | IVAR
270 | 0.43 | 0.02 | 1.7 | 0.002 | 0.15 | 0.14 | 19.23299611 | 11.5563025 | 53.83403 | IVAR
270 | 0.43 | 0.02 | 1.7 | 0.002 | 0.15 | 0.14 | 18.41497335 | 10.90308999 | 36.99987 | IVAR
270 | 0.43 | 0.02 | 1.7 | 0.002 | 0.15 | 0.14 | 19.18184359 | 11.96378783 | 44.68508 | IVAR
270 | 0.43 | 0.02 | 1.7 | 0.002 | 0.15 | 0.14 | 18.63346846 | 11.39794001 | 50.75088 | IVAR
270 | 0.43 | 0.02 | 1.7 | 0.002 | 0.15 | 0.14 | 18.61278386 | 11.07918125 | 38.75328 | IVAR
310 | 0.43 | 0.02 | 1.7 | 0.002 | 0.15 | 0.14 | 18.60205999 | 11.99122608 | 34.10432 | IVAR
310 | 0.43 | 0.02 | 1.7 | 0.002 | 0.15 | 0.14 | 19.16731733 | 11.99122608 | 41.10992 | IVAR
310 | 0.43 | 0.02 | 1.7 | 0.002 | 0.15 | 0.14 | 18.60205999 | 11.36172784 | 32.38307 | IVAR
310 | 0.43 | 0.02 | 1.7 | 0.002 | 0.15 | 0.14 | 19.20411998 | 11.53147892 | 28.41372 | IVAR
310 | 0.43 | 0.02 | 1.7 | 0.002 | 0.15 | 0.14 | 18.38021124 | 10.84509804 | 23.95772 | IVAR
310 | 0.43 | 0.02 | 1.7 | 0.002 | 0.15 | 0.14 | 18.5797836 | 11.04139269 | 26.73267 | IVAR
290 | 0.42 | 0.85 | 1.63 | 0.005 | 0.16 | 0.16 | 17.60205999 | 11.70757018 | 28.41372 | IVAR
290 | 0.42 | 0.85 | 1.63 | 0.005 | 0.16 | 0.16 | 17.77815125 | 11.8573325 | 39.34043 | IVAR
290 | 0.42 | 0.85 | 1.63 | 0.005 | 0.16 | 0.16 | 17.84509804 | 11.8920946 | 44.08587 | IVAR
290 | 0.42 | 0.85 | 1.63 | 0.005 | 0.16 | 0.16 | 18.25527251 | 11.8920946 | 70.40643 | IVAR
290 | 0.42 | 0.85 | 1.63 | 0.005 | 0.16 | 0.16 | 18.53147892 | 11.8920946 | 86.50803 | IVAR
290 | 0.42 | 0.85 | 1.63 | 0.005 | 0.16 | 0.16 | 18.64345268 | 11.94939001 | 88.575 | IVAR
290 | 0.42 | 0.85 | 1.63 | 0.005 | 0.16 | 0.16 | 18.87506126 | 11.98677173 | 89.95968 | IVAR
290 | 0.42 | 0.85 | 1.63 | 0.005 | 0.16 | 0.16 | 18.92941893 | 11.98677173 | 99.09075 | IVAR
290 | 0.42 | 0.85 | 1.63 | 0.005 | 0.16 | 0.16 | 19.13353891 | 11.8920946 | 102.663 | IVAR
290 | 0.42 | 0.85 | 1.63 | 0.005 | 0.16 | 0.16 | 19.52244423 | 11.98677173 | 117.287 | IVAR
290 | 0.42 | 0.85 | 1.63 | 0.005 | 0.16 | 0.16 | 17.30103 | 11.41497335 | 18.50832 | IVAR
290 | 0.42 | 0.85 | 1.63 | 0.005 | 0.16 | 0.16 | 17.60205999 | 11.41497335 | 37.583 | IVAR
290 | 0.42 | 0.85 | 1.63 | 0.005 | 0.16 | 0.16 | 18 | 11.50514998 | 71.06192 | IVAR
290 | 0.42 | 0.85 | 1.63 | 0.005 | 0.16 | 0.16 | 18.38021124 | 11.49136169 | 92.74512 | IVAR
290 | 0.42 | 0.85 | 1.63 | 0.005 | 0.16 | 0.16 | 18.68124124 | 11.50514998 | 103.38147 | IVAR
290 | 0.42 | 0.85 | 1.63 | 0.005 | 0.16 | 0.16 | 18.92941893 | 11.41497335 | 115.80048 | IVAR
290 | 0.42 | 0.85 | 1.63 | 0.005 | 0.16 | 0.16 | 19.19589965 | 11.47712125 | 123.28668 | IVAR
290 | 0.42 | 0.85 | 1.63 | 0.005 | 0.16 | 0.16 | 17.36172784 | 10.84509804 | 27.85203 | IVAR
290 | 0.42 | 0.85 | 1.63 | 0.005 | 0.16 | 0.16 | 17.47712125 | 11 | 38.75328 | IVAR
290 | 0.42 | 0.85 | 1.63 | 0.005 | 0.16 | 0.16 | 18.04139269 | 11 | 82.41027 | IVAR
290 | 0.42 | 0.85 | 1.63 | 0.005 | 0.16 | 0.16 | 18.38021124 | 10.90308999 | 101.23008 | IVAR
290 | 0.42 | 0.85 | 1.63 | 0.005 | 0.16 | 0.16 | 18.60205999 | 10.90308999 | 108.44828 | IVAR
270 | 0.42 | 0.85 | 1.63 | 0.005 | 0.16 | 0.16 | 18.5797836 | 11.96378783 | 101.94587 | IVAR
270 | 0.42 | 0.85 | 1.63 | 0.005 | 0.16 | 0.16 | 19.18184359 | 11.96378783 | 128.60675 | IVAR
270 | 0.42 | 0.85 | 1.63 | 0.005 | 0.16 | 0.16 | 18.63346846 | 11.39794001 | 135.54332 | IVAR
270 | 0.42 | 0.85 | 1.63 | 0.005 | 0.16 | 0.16 | 19.23299611 | 11.5563025 | 179.44208 | IVAR
270 | 0.42 | 0.85 | 1.63 | 0.005 | 0.16 | 0.16 | 18.41497335 | 10.90308999 | 118.03227 | IVAR
270 | 0.42 | 0.85 | 1.63 | 0.005 | 0.16 | 0.16 | 18.61278386 | 11.07918125 | 125.55867 | IVAR
310 | 0.42 | 0.85 | 1.63 | 0.005 | 0.16 | 0.16 | 18.60205999 | 11.99122608 | 75.68787 | IVAR
310 | 0.42 | 0.85 | 1.63 | 0.005 | 0.16 | 0.16 | 19.16731733 | 11.99122608 | 90.65403 | IVAR
310 | 0.42 | 0.85 | 1.63 | 0.005 | 0.16 | 0.16 | 18.60205999 | 11.36172784 | 76.35408 | IVAR
310 | 0.42 | 0.85 | 1.63 | 0.005 | 0.16 | 0.16 | 19.20411998 | 11.53147892 | 83.77083 | IVAR
310 | 0.42 | 0.85 | 1.63 | 0.005 | 0.16 | 0.16 | 18.38021124 | 10.84509804 | 64.56732 | IVAR
310 | 0.42 | 0.85 | 1.63 | 0.005 | 0.16 | 0.16 | 18.5797836 | 11.04139269 | 62.007 | IVAR
290 | 0.43 | 1.69 | 1.63 | 0.006 | 0.16 | 0.16 | 17.60205999 | 11.70757018 | 32.95548 | IVAR
290 | 0.43 | 1.69 | 1.63 | 0.006 | 0.16 | 0.16 | 17.77815125 | 11.8573325 | 50.75088 | IVAR
290 | 0.43 | 1.69 | 1.63 | 0.006 | 0.16 | 0.16 | 17.84509804 | 11.8920946 | 62.64507 | IVAR
290 | 0.43 | 1.69 | 1.63 | 0.006 | 0.16 | 0.16 | 18.25527251 | 11.8920946 | 112.10763 | IVAR
290 | 0.43 | 1.69 | 1.63 | 0.006 | 0.16 | 0.16 | 18.53147892 | 11.8920946 | 143.37792 | IVAR
290 | 0.43 | 1.69 | 1.63 | 0.006 | 0.16 | 0.16 | 18.64345268 | 11.94939001 | 144.96092 | IVAR
290 | 0.43 | 1.69 | 1.63 | 0.006 | 0.16 | 0.16 | 18.87506126 | 11.98677173 | 164.375 | IVAR
290 | 0.43 | 1.69 | 1.63 | 0.006 | 0.16 | 0.16 | 18.92941893 | 11.98677173 | 166.85603 | IVAR
290 | 0.43 | 1.69 | 1.63 | 0.006 | 0.16 | 0.16 | 19.13353891 | 11.8920946 | 189.728 | IVAR
290 | 0.43 | 1.69 | 1.63 | 0.006 | 0.16 | 0.16 | 19.52113808 | 11.98677173 | 235.59587 | IVAR
290 | 0.43 | 1.69 | 1.63 | 0.006 | 0.16 | 0.16 | 17.30103 | 11.41497335 | 25.61867 | IVAR
290 | 0.43 | 1.69 | 1.63 | 0.006 | 0.16 | 0.16 | 17.60205999 | 11.41497335 | 54.45468 | IVAR
290 | 0.43 | 1.69 | 1.63 | 0.006 | 0.16 | 0.16 | 18 | 11.50514998 | 97.67123 | IVAR
290 | 0.43 | 1.69 | 1.63 | 0.006 | 0.16 | 0.16 | 18.38021124 | 11.49136169 | 141.80028 | IVAR
290 | 0.43 | 1.69 | 1.63 | 0.006 | 0.16 | 0.16 | 18.68124124 | 11.50514998 | 181.143 | IVAR
290 | 0.43 | 1.69 | 1.63 | 0.006 | 0.16 | 0.16 | 18.92941893 | 11.41497335 | 219.91932 | IVAR
290 | 0.43 | 1.69 | 1.63 | 0.006 | 0.16 | 0.16 | 19.19589965 | 11.47712125 | 213.57683 | IVAR
290 | 0.43 | 1.69 | 1.63 | 0.006 | 0.16 | 0.16 | 17.36172784 | 10.84509804 | 31.812 | IVAR
290 | 0.43 | 1.69 | 1.63 | 0.006 | 0.16 | 0.16 | 17.47712125 | 11 | 55.07667 | IVAR
290 | 0.43 | 1.69 | 1.63 | 0.006 | 0.16 | 0.16 | 18.04139269 | 11 | 124.04267 | IVAR
290 | 0.43 | 1.69 | 1.63 | 0.006 | 0.16 | 0.16 | 18.38021124 | 10.90308999 | 172.692 | IVAR
290 | 0.43 | 1.69 | 1.63 | 0.006 | 0.16 | 0.16 | 18.60205999 | 10.90308999 | 201.08883 | IVAR
270 | 0.43 | 1.69 | 1.63 | 0.006 | 0.16 | 0.16 | 18.5797836 | 11.96378783 | 156.192 | IVAR
270 | 0.43 | 1.69 | 1.63 | 0.006 | 0.16 | 0.16 | 19.18184359 | 11.96378783 | 235.59587 | IVAR
270 | 0.43 | 1.69 | 1.63 | 0.006 | 0.16 | 0.16 | 18.63346846 | 11.39794001 | 219.91932 | IVAR
270 | 0.43 | 1.69 | 1.63 | 0.006 | 0.16 | 0.16 | 19.23299611 | 11.5563025 | 286.95552 | IVAR
270 | 0.43 | 1.69 | 1.63 | 0.006 | 0.16 | 0.16 | 18.41497335 | 10.90308999 | 197.56907 | IVAR
270 | 0.43 | 1.69 | 1.63 | 0.006 | 0.16 | 0.16 | 18.61278386 | 11.07918125 | 211.77675 | IVAR
310 | 0.43 | 1.69 | 1.63 | 0.006 | 0.16 | 0.16 | 18.60205999 | 11.99122608 | 131.67627 | IVAR
310 | 0.43 | 1.69 | 1.63 | 0.006 | 0.16 | 0.16 | 19.16731733 | 11.99122608 | 180.29187 | IVAR
310 | 0.43 | 1.69 | 1.63 | 0.006 | 0.16 | 0.16 | 18.60205999 | 11.36172784 | 150.54363 | IVAR
310 | 0.43 | 1.69 | 1.63 | 0.006 | 0.16 | 0.16 | 19.20411998 | 11.53147892 | 171.85427 | IVAR
310 | 0.43 | 1.69 | 1.63 | 0.006 | 0.16 | 0.16 | 18.38021124 | 10.84509804 | 127.84272 | IVAR
310 | 0.43 | 1.69 | 1.63 | 0.006 | 0.16 | 0.16 | 18.5797836 | 11.04139269 | 133.21907 | IVAR
290 | 0.42 | 0.84 | 0.01 | 0.002 | 0.14 | 0.14 | 17.60205999 | 11.70757018 | 23.95772 | IVAR
290 | 0.42 | 0.84 | 0.01 | 0.002 | 0.14 | 0.14 | 17.74818803 | 11.8573325 | 37.583 | IVAR
290 | 0.42 | 0.84 | 0.01 | 0.002 | 0.14 | 0.14 | 17.84509804 | 11.8920946 | 30.10683 | IVAR
290 | 0.42 | 0.84 | 0.01 | 0.002 | 0.14 | 0.14 | 18.25527251 | 11.8920946 | 46.49075 | IVAR
290 | 0.42 | 0.84 | 0.01 | 0.002 | 0.14 | 0.14 | 18.53147892 | 11.8920946 | 55.7 | IVAR
290 | 0.42 | 0.84 | 0.01 | 0.002 | 0.14 | 0.14 | 18.64345268 | 11.94939001 | 50.75088 | IVAR
290 | 0.42 | 0.84 | 0.01 | 0.002 | 0.14 | 0.14 | 18.87506126 | 11.98677173 | 60.10083 | IVAR
290 | 0.42 | 0.84 | 0.01 | 0.002 | 0.14 | 0.14 | 19.13353891 | 11.8920946 | 58.83675 | IVAR
290 | 0.42 | 0.84 | 0.01 | 0.002 | 0.14 | 0.14 | 19.52113808 | 11.98677173 | 59.46812 | IVAR
290 | 0.42 | 0.84 | 0.01 | 0.002 | 0.14 | 0.14 | 17.30103 | 11.41497335 | 18.50832 | IVAR
290 | 0.42 | 0.84 | 0.01 | 0.002 | 0.14 | 0.14 | 17.60205999 | 11.41497335 | 30.67388 | IVAR
290 | 0.42 | 0.84 | 0.01 | 0.002 | 0.14 | 0.14 | 18 | 11.50514998 | 42.89147 | IVAR
290 | 0.42 | 0.84 | 0.01 | 0.002 | 0.14 | 0.14 | 18.38021124 | 11.49136169 | 59.46812 | IVAR
290 | 0.42 | 0.84 | 0.01 | 0.002 | 0.14 | 0.14 | 18.68124124 | 11.50514998 | 63.92523 | IVAR
290 | 0.42 | 0.84 | 0.01 | 0.002 | 0.14 | 0.14 | 18.92941893 | 11.41497335 | 67.14908 | IVAR
290 | 0.42 | 0.84 | 0.01 | 0.002 | 0.14 | 0.14 | 19.19589965 | 11.47712125 | 62.64507 | IVAR
290 | 0.42 | 0.84 | 0.01 | 0.002 | 0.14 | 0.14 | 17.36172784 | 10.84509804 | 22.30883 | IVAR
290 | 0.42 | 0.84 | 0.01 | 0.002 | 0.14 | 0.14 | 17.47712125 | 11 | 30.10683 | IVAR
290 | 0.42 | 0.84 | 0.01 | 0.002 | 0.14 | 0.14 | 18.04139269 | 11 | 44.68508 | IVAR
290 | 0.42 | 0.84 | 0.01 | 0.002 | 0.14 | 0.14 | 18.38021124 | 10.90308999 | 62.007 | IVAR
290 | 0.42 | 0.84 | 0.01 | 0.002 | 0.14 | 0.14 | 18.60205999 | 10.90308999 | 59.46812 | IVAR
270 | 0.42 | 0.84 | 0.01 | 0.002 | 0.14 | 0.14 | 18.5797836 | 11.96378783 | 55.07667 | IVAR
270 | 0.42 | 0.84 | 0.01 | 0.002 | 0.14 | 0.14 | 19.18184359 | 11.96378783 | 67.79787 | IVAR
270 | 0.42 | 0.84 | 0.01 | 0.002 | 0.14 | 0.14 | 18.63346846 | 11.39794001 | 71.06192 | IVAR
270 | 0.42 | 0.84 | 0.01 | 0.002 | 0.14 | 0.14 | 19.23299611 | 11.5563025 | 77.69052 | IVAR
270 | 0.42 | 0.84 | 0.01 | 0.002 | 0.14 | 0.14 | 18.41497335 | 10.90308999 | 66.50163 | IVAR
270 | 0.42 | 0.84 | 0.01 | 0.002 | 0.14 | 0.14 | 18.61278386 | 11.07918125 | 60.73488 | IVAR
310 | 0.42 | 0.84 | 0.01 | 0.002 | 0.14 | 0.14 | 18.60205999 | 11.99122608 | 54.45468 | IVAR
310 | 0.42 | 0.84 | 0.01 | 0.002 | 0.14 | 0.14 | 19.16731733 | 11.99122608 | 58.20672 | IVAR
310 | 0.42 | 0.84 | 0.01 | 0.002 | 0.14 | 0.14 | 18.60205999 | 11.36172784 | 49.527 | IVAR
310 | 0.42 | 0.84 | 0.01 | 0.002 | 0.14 | 0.14 | 19.20411998 | 11.53147892 | 37.583 | IVAR
310 | 0.42 | 0.84 | 0.01 | 0.002 | 0.14 | 0.14 | 18.38021124 | 10.84509804 | 40.51875 | IVAR
310 | 0.42 | 0.84 | 0.01 | 0.002 | 0.14 | 0.14 | 18.5797836 | 11.04139269 | 45.28563 | IVAR
290 | 0.42 | 0.84 | 0.84 | 0.002 | 0.14 | 0.14 | 17.60205999 | 11.70757018 | 14.77347 | IVAR
290 | 0.42 | 0.84 | 0.84 | 0.002 | 0.14 | 0.14 | 17.77815125 | 11.8573325 | 40.51875 | IVAR
290 | 0.42 | 0.84 | 0.84 | 0.002 | 0.14 | 0.14 | 17.84509804 | 11.8920946 | 35.83763 | IVAR
290 | 0.42 | 0.84 | 0.84 | 0.002 | 0.14 | 0.14 | 18.25527251 | 11.8920946 | 62.007 | IVAR
290 | 0.42 | 0.84 | 0.84 | 0.002 | 0.14 | 0.14 | 18.53147892 | 11.8920946 | 77.69052 | IVAR
290 | 0.42 | 0.84 | 0.84 | 0.002 | 0.14 | 0.14 | 18.64345268 | 11.94939001 | 77.69052 | IVAR
290 | 0.42 | 0.84 | 0.84 | 0.002 | 0.14 | 0.14 | 18.87506126 | 11.98677173 | 79.70523 | IVAR
290 | 0.42 | 0.84 | 0.84 | 0.002 | 0.14 | 0.14 | 19.13353891 | 11.8920946 | 89.26667 | IVAR
290 | 0.42 | 0.84 | 0.84 | 0.002 | 0.14 | 0.14 | 19.52113808 | 11.98677173 | 99.09075 | IVAR
290 | 0.42 | 0.84 | 0.84 | 0.002 | 0.14 | 0.14 | 17.30103 | 11.41497335 | 19.04723 | IVAR
290 | 0.42 | 0.84 | 0.84 | 0.002 | 0.14 | 0.14 | 17.60205999 | 11.41497335 | 30.10683 | IVAR
290 | 0.42 | 0.84 | 0.84 | 0.002 | 0.14 | 0.14 | 18 | 11.50514998 | 50.75088 | IVAR
290 | 0.42 | 0.84 | 0.84 | 0.002 | 0.14 | 0.14 | 18.38021124 | 11.49136169 | 74.35947 | IVAR
290 | 0.42 | 0.84 | 0.84 | 0.002 | 0.14 | 0.14 | 18.68124124 | 11.50514998 | 91.34972 | IVAR
290 | 0.42 | 0.84 | 0.84 | 0.002 | 0.14 | 0.14 | 18.92941893 | 11.41497335 | 92.74512 | IVAR
290 | 0.42 | 0.84 | 0.84 | 0.002 | 0.14 | 0.14 | 19.19589965 | 11.47712125 | 101.94587 | IVAR
290 | 0.42 | 0.84 | 0.84 | 0.002 | 0.14 | 0.14 | 17.36172784 | 10.84509804 | 23.40675 | IVAR
290 | 0.42 | 0.84 | 0.84 | 0.002 | 0.14 | 0.14 | 17.47712125 | 11 | 28.41372 | IVAR
290 | 0.42 | 0.84 | 0.84 | 0.002 | 0.14 | 0.14 | 18.04139269 | 11 | 63.92523 | IVAR
290 | 0.42 | 0.84 | 0.84 | 0.002 | 0.14 | 0.14 | 18.38021124 | 10.90308999 | 90.65403 | IVAR
290 | 0.42 | 0.84 | 0.84 | 0.002 | 0.14 | 0.14 | 18.60205999 | 10.90308999 | 89.26667 | IVAR
270 | 0.42 | 0.84 | 0.84 | 0.002 | 0.14 | 0.14 | 18.5797836 | 11.96378783 | 81.05507 | IVAR
270 | 0.42 | 0.84 | 0.84 | 0.002 | 0.14 | 0.14 | 19.18184359 | 11.96378783 | 118.03227 | IVAR
270 | 0.42 | 0.84 | 0.84 | 0.002 | 0.14 | 0.14 | 18.63346846 | 11.39794001 | 106.26875 | IVAR
270 | 0.42 | 0.84 | 0.84 | 0.002 | 0.14 | 0.14 | 19.23299611 | 11.5563025 | 156.192 | IVAR
270 | 0.42 | 0.84 | 0.84 | 0.002 | 0.14 | 0.14 | 18.41497335 | 10.90308999 | 98.38032 | IVAR
270 | 0.42 | 0.84 | 0.84 | 0.002 | 0.14 | 0.14 | 18.61278386 | 11.07918125 | 116.54307 | IVAR
310 | 0.42 | 0.84 | 0.84 | 0.002 | 0.14 | 0.14 | 18.60205999 | 11.99122608 | 66.50163 | IVAR
310 | 0.42 | 0.84 | 0.84 | 0.002 | 0.14 | 0.14 | 19.16731733 | 11.99122608 | 81.732 | IVAR
310 | 0.42 | 0.84 | 0.84 | 0.002 | 0.14 | 0.14 | 18.60205999 | 11.36172784 | 65.21075 | IVAR
310 | 0.42 | 0.84 | 0.84 | 0.002 | 0.14 | 0.14 | 19.20411998 | 11.53147892 | 62.007 | IVAR
310 | 0.42 | 0.84 | 0.84 | 0.002 | 0.14 | 0.14 | 18.38021124 | 10.84509804 | 63.92523 | IVAR
310 | 0.42 | 0.84 | 0.84 | 0.002 | 0.14 | 0.14 | 18.5797836 | 11.04139269 | 51.98012 | IVAR
290 | 0.01 | 0.83 | 1.62 | 0.002 | 0.15 | 0.26 | 17.84509804 | 11.8920946 | 4.967 | IVAR
290 | 0.01 | 0.83 | 1.62 | 0.002 | 0.15 | 0.26 | 18.25527251 | 11.8920946 | -1.46397 | IVAR
290 | 0.01 | 0.83 | 1.62 | 0.002 | 0.15 | 0.26 | 18.53147892 | 11.8920946 | 2.46675 | IVAR
290 | 0.01 | 0.83 | 1.62 | 0.002 | 0.15 | 0.26 | 19.13353891 | 11.8920946 | 8.52363 | IVAR
290 | 0.01 | 0.83 | 1.62 | 0.002 | 0.15 | 0.26 | 19.52113808 | 11.98677173 | 13.19292 | IVAR
290 | 0.01 | 0.83 | 1.62 | 0.002 | 0.15 | 0.26 | 17.60205999 | 11.41497335 | 1.47603 | IVAR
290 | 0.01 | 0.83 | 1.62 | 0.002 | 0.15 | 0.26 | 18 | 11.50514998 | -0.97732 | IVAR
290 | 0.01 | 0.83 | 1.62 | 0.002 | 0.15 | 0.26 | 18.68124124 | 11.50514998 | 5.97648 | IVAR
290 | 0.01 | 0.83 | 1.62 | 0.002 | 0.15 | 0.26 | 19.19589965 | 11.47712125 | 2.96412 | IVAR
290 | 0.01 | 0.83 | 1.62 | 0.002 | 0.15 | 0.26 | 17.47712125 | 11 | -2.91588 | IVAR
290 | 0.01 | 0.83 | 1.62 | 0.002 | 0.15 | 0.26 | 18.04139269 | 11 | 9.55187 | IVAR
290 | 0.01 | 0.83 | 1.62 | 0.002 | 0.15 | 0.26 | 18.60205999 | 10.90308999 | 6.99132 | IVAR
270 | 0.01 | 0.83 | 1.62 | 0.002 | 0.15 | 0.26 | 18.5797836 | 11.96378783 | 10.068 | IVAR
270 | 0.01 | 0.83 | 1.62 | 0.002 | 0.15 | 0.26 | 19.18184359 | 11.96378783 | 12.14592 | IVAR
270 | 0.01 | 0.83 | 1.62 | 0.002 | 0.15 | 0.26 | 19.23299611 | 11.5563025 | 12.66875 | IVAR
270 | 0.01 | 0.83 | 1.62 | 0.002 | 0.15 | 0.26 | 18.61278386 | 11.07918125 | 9.55187 | IVAR
310 | 0.01 | 0.83 | 1.62 | 0.002 | 0.15 | 0.26 | 18.60205999 | 11.99122608 | -6.25677 | IVAR
310 | 0.01 | 0.83 | 1.62 | 0.002 | 0.15 | 0.26 | 19.16731733 | 11.99122608 | 6.48323 | IVAR
310 | 0.01 | 0.83 | 1.62 | 0.002 | 0.15 | 0.26 | 19.20411998 | 11.53147892 | 7.50075 | IVAR
310 | 0.01 | 0.83 | 1.62 | 0.002 | 0.15 | 0.26 | 18.5797836 | 11.04139269 | 6.48323 | IVAR
290 | 0.02 | 0.87 | 1.65 | 0.006 | 0.15 | 0.34 | 17.84509804 | 11.8920946 | -0.97732 | IVAR
290 | 0.02 | 0.87 | 1.65 | 0.006 | 0.15 | 0.34 | 18.25527251 | 11.8920946 | -2.43325 | IVAR
290 | 0.02 | 0.87 | 1.65 | 0.006 | 0.15 | 0.34 | 18.53147892 | 11.8920946 | -1.46397 | IVAR
290 | 0.02 | 0.87 | 1.65 | 0.006 | 0.15 | 0.34 | 19.13353891 | 11.8920946 | 6.99132 | IVAR
290 | 0.02 | 0.87 | 1.65 | 0.006 | 0.15 | 0.34 | 19.52113808 | 11.98677173 | 6.48323 | IVAR
290 | 0.02 | 0.87 | 1.65 | 0.006 | 0.15 | 0.34 | 17.60205999 | 11.41497335 | -1.94928 | IVAR
290 | 0.02 | 0.87 | 1.65 | 0.006 | 0.15 | 0.34 | 18 | 11.50514998 | -2.43325 | IVAR
290 | 0.02 | 0.87 | 1.65 | 0.006 | 0.15 | 0.34 | 18.68124124 | 11.50514998 | 8.52363 | IVAR
290 | 0.02 | 0.87 | 1.65 | 0.006 | 0.15 | 0.34 | 19.19589965 | 11.47712125 | 8.01152 | IVAR
290 | 0.02 | 0.87 | 1.65 | 0.006 | 0.15 | 0.34 | 17.47712125 | 11 | 2.96412 | IVAR
290 | 0.02 | 0.87 | 1.65 | 0.006 | 0.15 | 0.34 | 18.04139269 | 11 | -1.46397 | IVAR
290 | 0.02 | 0.87 | 1.65 | 0.006 | 0.15 | 0.34 | 18.60205999 | 10.90308999 | 2.46675 | IVAR
270 | 0.02 | 0.87 | 1.65 | 0.006 | 0.15 | 0.34 | 18.5797836 | 11.96378783 | 0.49067 | IVAR
270 | 0.02 | 0.87 | 1.65 | 0.006 | 0.15 | 0.34 | 19.18184359 | 11.96378783 | 5.97648 | IVAR
270 | 0.02 | 0.87 | 1.65 | 0.006 | 0.15 | 0.34 | 19.23299611 | 11.5563025 | 16.36608 | IVAR
270 | 0.02 | 0.87 | 1.65 | 0.006 | 0.15 | 0.34 | 18.61278386 | 11.07918125 | 12.14592 | IVAR
310 | 0.02 | 0.87 | 1.65 | 0.006 | 0.15 | 0.34 | 18.60205999 | 11.99122608 | 0 | IVAR
310 | 0.02 | 0.87 | 1.65 | 0.006 | 0.15 | 0.34 | 19.16731733 | 11.99122608 | 13.71843 | IVAR
310 | 0.02 | 0.87 | 1.65 | 0.006 | 0.15 | 0.34 | 19.20411998 | 11.53147892 | 11.10428 | IVAR
310 | 0.02 | 0.87 | 1.65 | 0.006 | 0.15 | 0.34 | 18.5797836 | 11.04139269 | 9.03708 | IVAR
290 | 0.01 | 0.87 | 1.53 | 0.003 | 0.17 | 0.14 | 17.84509804 | 11.8920946 | 2.96412 | IVAR
290 | 0.01 | 0.87 | 1.53 | 0.003 | 0.17 | 0.14 | 18.25527251 | 11.8920946 | 4.967 | IVAR
290 | 0.01 | 0.87 | 1.53 | 0.003 | 0.17 | 0.14 | 18.53147892 | 11.8920946 | 3.96288 | IVAR
290 | 0.01 | 0.87 | 1.53 | 0.003 | 0.17 | 0.14 | 19.13353891 | 11.8920946 | 16.89963 | IVAR
290 | 0.01 | 0.87 | 1.53 | 0.003 | 0.17 | 0.14 | 19.52113808 | 11.98677173 | 11.10428 | IVAR
290 | 0.01 | 0.87 | 1.53 | 0.003 | 0.17 | 0.14 | 17.60205999 | 11.41497335 | -3.39717 | IVAR
290 | 0.01 | 0.87 | 1.53 | 0.003 | 0.17 | 0.14 | 18 | 11.50514998 | 5.47107 | IVAR
290 | 0.01 | 0.87 | 1.53 | 0.003 | 0.17 | 0.14 | 18.68124124 | 11.50514998 | 9.03708 | IVAR
290 | 0.01 | 0.87 | 1.53 | 0.003 | 0.17 | 0.14 | 19.19589965 | 11.47712125 | 15.303 | IVAR
290 | 0.01 | 0.87 | 1.53 | 0.003 | 0.17 | 0.14 | 17.47712125 | 11 | 0.98268 | IVAR
290 | 0.01 | 0.87 | 1.53 | 0.003 | 0.17 | 0.14 | 18.04139269 | 11 | 7.50075 | IVAR
290 | 0.01 | 0.87 | 1.53 | 0.003 | 0.17 | 0.14 | 18.60205999 | 10.90308999 | 9.03708 | IVAR
270 | 0.01 | 0.87 | 1.53 | 0.003 | 0.17 | 0.14 | 18.5797836 | 11.96378783 | 3.96288 | IVAR
270 | 0.01 | 0.87 | 1.53 | 0.003 | 0.17 | 0.14 | 19.18184359 | 11.96378783 | 17.43452 | IVAR
270 | 0.01 | 0.87 | 1.53 | 0.003 | 0.17 | 0.14 | 19.23299611 | 11.5563025 | 12.14592 | IVAR
270 | 0.01 | 0.87 | 1.53 | 0.003 | 0.17 | 0.14 | 18.61278386 | 11.07918125 | 13.19292 | IVAR
310 | 0.01 | 0.87 | 1.53 | 0.003 | 0.17 | 0.14 | 18.60205999 | 11.99122608 | 8.01152 | IVAR
310 | 0.01 | 0.87 | 1.53 | 0.003 | 0.17 | 0.14 | 19.16731733 | 11.99122608 | 12.66875 | IVAR
310 | 0.01 | 0.87 | 1.53 | 0.003 | 0.17 | 0.14 | 19.20411998 | 11.53147892 | 11.62443 | IVAR
310 | 0.01 | 0.87 | 1.53 | 0.003 | 0.17 | 0.14 | 18.5797836 | 11.04139269 | 11.62443 | IVAR
290 | 0.01 | 0.87 | 1.66 | 0.006 | 0.17 | 0.16 | 17.84509804 | 11.8920946 | 1.47603 | IVAR
290 | 0.01 | 0.87 | 1.66 | 0.006 | 0.17 | 0.16 | 18.25527251 | 11.8920946 | 3.46283 | IVAR
290 | 0.01 | 0.87 | 1.66 | 0.006 | 0.17 | 0.16 | 18.53147892 | 11.8920946 | 6.99132 | IVAR
290 | 0.01 | 0.87 | 1.66 | 0.006 | 0.17 | 0.16 | 19.13353891 | 11.8920946 | 12.66875 | IVAR
290 | 0.01 | 0.87 | 1.66 | 0.006 | 0.17 | 0.16 | 19.52113808 | 11.98677173 | 17.43452 | IVAR
290 | 0.01 | 0.87 | 1.66 | 0.006 | 0.17 | 0.16 | 17.60205999 | 11.41497335 | -0.97732 | IVAR
290 | 0.01 | 0.87 | 1.66 | 0.006 | 0.17 | 0.16 | 18 | 11.50514998 | 2.46675 | IVAR
290 | 0.01 | 0.87 | 1.66 | 0.006 | 0.17 | 0.16 | 18.68124124 | 11.50514998 | 5.97648 | IVAR
290 | 0.01 | 0.87 | 1.66 | 0.006 | 0.17 | 0.16 | 19.19589965 | 11.47712125 | 6.48323 | IVAR
290 | 0.01 | 0.87 | 1.66 | 0.006 | 0.17 | 0.16 | 17.47712125 | 11 | 2.96412 | IVAR
290 | 0.01 | 0.87 | 1.66 | 0.006 | 0.17 | 0.16 | 18.04139269 | 11 | -0.97732 | IVAR
290 | 0.01 | 0.87 | 1.66 | 0.006 | 0.17 | 0.16 | 18.60205999 | 10.90308999 | 2.46675 | IVAR
270 | 0.01 | 0.87 | 1.66 | 0.006 | 0.17 | 0.16 | 18.5797836 | 11.96378783 | 6.48323 | IVAR
270 | 0.01 | 0.87 | 1.66 | 0.006 | 0.17 | 0.16 | 19.18184359 | 11.96378783 | 15.303 | IVAR
270 | 0.01 | 0.87 | 1.66 | 0.006 | 0.17 | 0.16 | 19.23299611 | 11.5563025 | 16.89963 | IVAR
270 | 0.01 | 0.87 | 1.66 | 0.006 | 0.17 | 0.16 | 18.61278386 | 11.07918125 | 5.47107 | IVAR
310 | 0.01 | 0.87 | 1.66 | 0.006 | 0.17 | 0.16 | 18.60205999 | 11.99122608 | 7.50075 | IVAR
310 | 0.01 | 0.87 | 1.66 | 0.006 | 0.17 | 0.16 | 19.16731733 | 11.99122608 | 20.12907 | IVAR
310 | 0.01 | 0.87 | 1.66 | 0.006 | 0.17 | 0.16 | 19.20411998 | 11.53147892 | 12.14592 | IVAR
310 | 0.01 | 0.87 | 1.66 | 0.006 | 0.17 | 0.16 | 18.5797836 | 11.04139269 | 8.52363 | IVAR
290 | 0.01 | 0.84 | 1.6 | 0.002 | 0.16 | 0.16 | 17.84509804 | 11.8920946 | -3.39717 | IVAR
290 | 0.01 | 0.84 | 1.6 | 0.002 | 0.16 | 0.16 | 18.25527251 | 11.8920946 | 5.97648 | IVAR
290 | 0.01 | 0.84 | 1.6 | 0.002 | 0.16 | 0.16 | 18.53147892 | 11.8920946 | -5.78352 | IVAR
290 | 0.01 | 0.84 | 1.6 | 0.002 | 0.16 | 0.16 | 19.13353891 | 11.8920946 | 9.55187 | IVAR
290 | 0.01 | 0.84 | 1.6 | 0.002 | 0.16 | 0.16 | 19.52113808 | 11.98677173 | 10.58547 | IVAR
290 | 0.01 | 0.84 | 1.6 | 0.002 | 0.16 | 0.16 | 17.60205999 | 11.41497335 | 5.97648 | IVAR
290 | 0.01 | 0.84 | 1.6 | 0.002 | 0.16 | 0.16 | 18 | 11.50514998 | 0.49067 | IVAR
290 | 0.01 | 0.84 | 1.6 | 0.002 | 0.16 | 0.16 | 18.68124124 | 11.50514998 | 1.97072 | IVAR
290 | 0.01 | 0.84 | 1.6 | 0.002 | 0.16 | 0.16 | 19.19589965 | 11.47712125 | 14.24528 | IVAR
290 | 0.01 | 0.84 | 1.6 | 0.002 | 0.16 | 0.16 | 17.47712125 | 11 | 5.97648 | IVAR
290 | 0.01 | 0.84 | 1.6 | 0.002 | 0.16 | 0.16 | 18.04139269 | 11 | 2.96412 | IVAR
290 | 0.01 | 0.84 | 1.6 | 0.002 | 0.16 | 0.16 | 18.60205999 | 10.90308999 | 4.46427 | IVAR
270 | 0.01 | 0.84 | 1.6 | 0.002 | 0.16 | 0.16 | 18.5797836 | 11.96378783 | -2.43325 | IVAR
270 | 0.01 | 0.84 | 1.6 | 0.002 | 0.16 | 0.16 | 19.18184359 | 11.96378783 | 1.47603 | IVAR
270 | 0.01 | 0.84 | 1.6 | 0.002 | 0.16 | 0.16 | 19.23299611 | 11.5563025 | 12.14592 | IVAR
270 | 0.01 | 0.84 | 1.6 | 0.002 | 0.16 | 0.16 | 18.61278386 | 11.07918125 | 8.01152 | IVAR
310 | 0.01 | 0.84 | 1.6 | 0.002 | 0.16 | 0.16 | 18.60205999 | 11.99122608 | 8.52363 | IVAR
310 | 0.01 | 0.84 | 1.6 | 0.002 | 0.16 | 0.16 | 19.16731733 | 11.99122608 | 11.62443 | IVAR
310 | 0.01 | 0.84 | 1.6 | 0.002 | 0.16 | 0.16 | 19.20411998 | 11.53147892 | 2.46675 | IVAR
310 | 0.01 | 0.84 | 1.6 | 0.002 | 0.16 | 0.16 | 18.5797836 | 11.04139269 | 3.96288 | IVAR
290 | 0.42 | 0.84 | 1.6 | 0.002 | 0.17 | 0.16 | 17.84509804 | 11.8920946 | 30.67388 | IVAR
290 | 0.42 | 0.84 | 1.6 | 0.002 | 0.17 | 0.16 | 18.25527251 | 11.8920946 | 74.35947 | IVAR
290 | 0.42 | 0.84 | 1.6 | 0.002 | 0.17 | 0.16 | 18.53147892 | 11.8920946 | 82.41027 | IVAR
290 | 0.42 | 0.84 | 1.6 | 0.002 | 0.17 | 0.16 | 19.13353891 | 11.8920946 | 112.84352 | IVAR
290 | 0.42 | 0.84 | 1.6 | 0.002 | 0.17 | 0.16 | 19.52113808 | 11.98677173 | 112.84352 | IVAR
290 | 0.42 | 0.84 | 1.6 | 0.002 | 0.17 | 0.16 | 17.60205999 | 11.41497335 | 34.10432 | IVAR
290 | 0.42 | 0.84 | 1.6 | 0.002 | 0.17 | 0.16 | 18 | 11.50514998 | 65.21075 | IVAR
290 | 0.42 | 0.84 | 1.6 | 0.002 | 0.17 | 0.16 | 18.68124124 | 11.50514998 | 114.31932 | IVAR
290 | 0.42 | 0.84 | 1.6 | 0.002 | 0.17 | 0.16 | 19.19589965 | 11.47712125 | 127.08003 | IVAR
290 | 0.42 | 0.84 | 1.6 | 0.002 | 0.17 | 0.16 | 17.47712125 | 11 | 41.70243 | IVAR
290 | 0.42 | 0.84 | 1.6 | 0.002 | 0.17 | 0.16 | 18.04139269 | 11 | 73.69728 | IVAR
290 | 0.42 | 0.84 | 1.6 | 0.002 | 0.17 | 0.16 | 18.60205999 | 10.90308999 | 101.94587 | IVAR
270 | 0.42 | 0.84 | 1.6 | 0.002 | 0.17 | 0.16 | 18.5797836 | 11.96378783 | 94.14588 | IVAR
270 | 0.42 | 0.84 | 1.6 | 0.002 | 0.17 | 0.16 | 19.18184359 | 11.96378783 | 126.31868 | IVAR
270 | 0.42 | 0.84 | 1.6 | 0.002 | 0.17 | 0.16 | 19.23299611 | 11.5563025 | 178.59363 | IVAR
270 | 0.42 | 0.84 | 1.6 | 0.002 | 0.17 | 0.16 | 18.61278386 | 11.07918125 | 134.76723 | IVAR
310 | 0.42 | 0.84 | 1.6 | 0.002 | 0.17 | 0.16 | 18.60205999 | 11.99122608 | 65.21075 | IVAR
310 | 0.42 | 0.84 | 1.6 | 0.002 | 0.17 | 0.16 | 19.16731733 | 11.99122608 | 102.663 | IVAR
310 | 0.42 | 0.84 | 1.6 | 0.002 | 0.17 | 0.16 | 19.20411998 | 11.53147892 | 91.34972 | IVAR
310 | 0.42 | 0.84 | 1.6 | 0.002 | 0.17 | 0.16 | 18.5797836 | 11.04139269 | 74.35947 | IVAR
290 | 0.21 | 0.02 | 1.68 | 0.002 | 0.16 | 0.16 | 17.84509804 | 11.8920946 | 28.97675 | IVAR
290 | 0.21 | 0.02 | 1.68 | 0.002 | 0.16 | 0.16 | 18.25527251 | 11.8920946 | 32.38307 | IVAR
290 | 0.21 | 0.02 | 1.68 | 0.002 | 0.16 | 0.16 | 18.53147892 | 11.8920946 | 41.10992 | IVAR
290 | 0.21 | 0.02 | 1.68 | 0.002 | 0.16 | 0.16 | 19.13353891 | 11.8920946 | 42.89147 | IVAR
290 | 0.21 | 0.02 | 1.68 | 0.002 | 0.16 | 0.16 | 19.52113808 | 11.98677173 | 43.488 | IVAR
290 | 0.21 | 0.02 | 1.68 | 0.002 | 0.16 | 0.16 | 17.60205999 | 11.41497335 | 19.58748 | IVAR
290 | 0.21 | 0.02 | 1.68 | 0.002 | 0.16 | 0.16 | 18 | 11.50514998 | 28.97675 | IVAR
290 | 0.21 | 0.02 | 1.68 | 0.002 | 0.16 | 0.16 | 18.68124124 | 11.50514998 | 39.92892 | IVAR
290 | 0.21 | 0.02 | 1.68 | 0.002 | 0.16 | 0.16 | 19.19589965 | 11.47712125 | 44.08587 | IVAR
290 | 0.21 | 0.02 | 1.68 | 0.002 | 0.16 | 0.16 | 17.47712125 | 11 | 18.50832 | IVAR
290 | 0.21 | 0.02 | 1.68 | 0.002 | 0.16 | 0.16 | 18.04139269 | 11 | 30.10683 | IVAR
290 | 0.21 | 0.02 | 1.68 | 0.002 | 0.16 | 0.16 | 18.60205999 | 10.90308999 | 34.10432 | IVAR
270 | 0.21 | 0.02 | 1.68 | 0.002 | 0.16 | 0.16 | 18.5797836 | 11.96378783 | 33.52923 | IVAR
270 | 0.21 | 0.02 | 1.68 | 0.002 | 0.16 | 0.16 | 19.18184359 | 11.96378783 | 48.91707 | IVAR
270 | 0.21 | 0.02 | 1.68 | 0.002 | 0.16 | 0.16 | 19.23299611 | 11.5563025 | 60.73488 | IVAR
270 | 0.21 | 0.02 | 1.68 | 0.002 | 0.16 | 0.16 | 18.61278386 | 11.07918125 | 48.30848 | IVAR
310 | 0.21 | 0.02 | 1.68 | 0.002 | 0.16 | 0.16 | 18.60205999 | 11.99122608 | 34.10432 | IVAR
310 | 0.21 | 0.02 | 1.68 | 0.002 | 0.16 | 0.16 | 19.16731733 | 11.99122608 | 47.09532 | IVAR
310 | 0.21 | 0.02 | 1.68 | 0.002 | 0.16 | 0.16 | 19.20411998 | 11.53147892 | 41.10992 | IVAR
310 | 0.21 | 0.02 | 1.68 | 0.002 | 0.16 | 0.16 | 18.5797836 | 11.04139269 | 25.06368 | IVAR
290 | 0.22 | 0.85 | 1.64 | 0.006 | 0.16 | 0.16 | 17.84509804 | 11.8920946 | 16.89963 | IVAR
290 | 0.22 | 0.85 | 1.64 | 0.006 | 0.16 | 0.16 | 18.25527251 | 11.8920946 | 38.75328 | IVAR
290 | 0.22 | 0.85 | 1.64 | 0.006 | 0.16 | 0.16 | 18.53147892 | 11.8920946 | 50.75088 | IVAR
290 | 0.22 | 0.85 | 1.64 | 0.006 | 0.16 | 0.16 | 19.13353891 | 11.8920946 | 78.36075 | IVAR
290 | 0.22 | 0.85 | 1.64 | 0.006 | 0.16 | 0.16 | 19.52113808 | 11.98677173 | 102.663 | IVAR
290 | 0.22 | 0.85 | 1.64 | 0.006 | 0.16 | 0.16 | 17.60205999 | 11.41497335 | 15.303 | IVAR
290 | 0.22 | 0.85 | 1.64 | 0.006 | 0.16 | 0.16 | 18 | 11.50514998 | 36.99987 | IVAR
290 | 0.22 | 0.85 | 1.64 | 0.006 | 0.16 | 0.16 | 18.68124124 | 11.50514998 | 80.37948 | IVAR
290 | 0.22 | 0.85 | 1.64 | 0.006 | 0.16 | 0.16 | 19.19589965 | 11.47712125 | 99.09075 | IVAR
290 | 0.22 | 0.85 | 1.64 | 0.006 | 0.16 | 0.16 | 17.47712125 | 11 | 17.97075 | IVAR
290 | 0.22 | 0.85 | 1.64 | 0.006 | 0.16 | 0.16 | 18.04139269 | 11 | 47.70123 | IVAR
290 | 0.22 | 0.85 | 1.64 | 0.006 | 0.16 | 0.16 | 18.60205999 | 10.90308999 | 82.41027 | IVAR
270 | 0.22 | 0.85 | 1.64 | 0.006 | 0.16 | 0.16 | 18.5797836 | 11.96378783 | 62.007 | IVAR
270 | 0.22 | 0.85 | 1.64 | 0.006 | 0.16 | 0.16 | 19.18184359 | 11.96378783 | 108.44828 | IVAR
270 | 0.22 | 0.85 | 1.64 | 0.006 | 0.16 | 0.16 | 19.23299611 | 11.5563025 | 145.75443 | IVAR
270 | 0.22 | 0.85 | 1.64 | 0.006 | 0.16 | 0.16 | 18.61278386 | 11.07918125 | 104.82243 | IVAR
310 | 0.22 | 0.85 | 1.64 | 0.006 | 0.16 | 0.16 | 18.60205999 | 11.99122608 | 50.13827 | IVAR
310 | 0.22 | 0.85 | 1.64 | 0.006 | 0.16 | 0.16 | 19.16731733 | 11.99122608 | 76.35408 | IVAR
310 | 0.22 | 0.85 | 1.64 | 0.006 | 0.16 | 0.16 | 19.20411998 | 11.53147892 | 69.75228 | IVAR
310 | 0.22 | 0.85 | 1.64 | 0.006 | 0.16 | 0.16 | 18.5797836 | 11.04139269 | 56.32467 | IVAR
290 | 0.01 | 0.86 | 1.65 | 0.006 | 0.17 | 0.16 | 17.84509804 | 11.8920946 | 0 | IVAR
290 | 0.01 | 0.86 | 1.65 | 0.006 | 0.17 | 0.16 | 18.25527251 | 11.8920946 | 3.46283 | IVAR
290 | 0.01 | 0.86 | 1.65 | 0.006 | 0.17 | 0.16 | 18.53147892 | 11.8920946 | 5.47107 | IVAR
290 | 0.01 | 0.86 | 1.65 | 0.006 | 0.17 | 0.16 | 19.13353891 | 11.8920946 | 12.14592 | IVAR
290 | 0.01 | 0.86 | 1.65 | 0.006 | 0.17 | 0.16 | 19.52113808 | 11.98677173 | 12.66875 | IVAR
290 | 0.01 | 0.86 | 1.65 | 0.006 | 0.17 | 0.16 | 17.60205999 | 11.41497335 | 2.46675 | IVAR
290 | 0.01 | 0.86 | 1.65 | 0.006 | 0.17 | 0.16 | 18 | 11.50514998 | 1.47603 | IVAR
290 | 0.01 | 0.86 | 1.65 | 0.006 | 0.17 | 0.16 | 18.68124124 | 11.50514998 | 5.97648 | IVAR
290 | 0.01 | 0.86 | 1.65 | 0.006 | 0.17 | 0.16 | 19.19589965 | 11.47712125 | 12.66875 | IVAR
290 | 0.01 | 0.86 | 1.65 | 0.006 | 0.17 | 0.16 | 17.47712125 | 11 | 2.96412 | IVAR
290 | 0.01 | 0.86 | 1.65 | 0.006 | 0.17 | 0.16 | 18.04139269 | 11 | 3.46283 | IVAR
290 | 0.01 | 0.86 | 1.65 | 0.006 | 0.17 | 0.16 | 18.60205999 | 10.90308999 | 10.58547 | IVAR
270 | 0.01 | 0.86 | 1.65 | 0.006 | 0.17 | 0.16 | 18.5797836 | 11.96378783 | 2.46675 | IVAR
270 | 0.01 | 0.86 | 1.65 | 0.006 | 0.17 | 0.16 | 19.18184359 | 11.96378783 | 15.303 | IVAR
270 | 0.01 | 0.86 | 1.65 | 0.006 | 0.17 | 0.16 | 19.23299611 | 11.5563025 | 15.303 | IVAR
270 | 0.01 | 0.86 | 1.65 | 0.006 | 0.17 | 0.16 | 18.61278386 | 11.07918125 | 12.14592 | IVAR
310 | 0.01 | 0.86 | 1.65 | 0.006 | 0.17 | 0.16 | 18.60205999 | 11.99122608 | 1.97072 | IVAR
310 | 0.01 | 0.86 | 1.65 | 0.006 | 0.17 | 0.16 | 19.16731733 | 11.99122608 | 11.62443 | IVAR
310 | 0.01 | 0.86 | 1.65 | 0.006 | 0.17 | 0.16 | 19.20411998 | 11.53147892 | 7.50075 | IVAR
310 | 0.01 | 0.86 | 1.65 | 0.006 | 0.17 | 0.16 | 18.5797836 | 11.04139269 | 7.50075 | IVAR
290 | 0.4 | 0 | 1.37 | 0.005 | 0.22 | 0.14 | 17.60205999 | 11.70757018 | 20.672 | IVAR
290 | 0.4 | 0 | 1.37 | 0.005 | 0.22 | 0.14 | 17.84509804 | 11.8920946 | 28.41372 | IVAR
290 | 0.4 | 0 | 1.37 | 0.005 | 0.22 | 0.14 | 18.25527251 | 11.8920946 | 33.52923 | IVAR
290 | 0.4 | 0 | 1.37 | 0.005 | 0.22 | 0.14 | 18.53147892 | 11.8920946 | 45.88752 | IVAR
290 | 0.4 | 0 | 1.37 | 0.005 | 0.22 | 0.14 | 18.87506126 | 11.98677173 | 43.488 | IVAR
290 | 0.4 | 0 | 1.37 | 0.005 | 0.22 | 0.14 | 19.13353891 | 11.8920946 | 45.88752 | IVAR
290 | 0.4 | 0 | 1.37 | 0.005 | 0.22 | 0.14 | 19.52113808 | 11.98677173 | 53.21472 | IVAR
290 | 0.4 | 0 | 1.37 | 0.005 | 0.22 | 0.14 | 19 | 11.88649073 | 38.16747 | IVAR
290 | 0.4 | 0 | 1.37 | 0.005 | 0.22 | 0.14 | 17.60205999 | 11.41497335 | 31.24227 | IVAR
290 | 0.4 | 0 | 1.37 | 0.005 | 0.22 | 0.14 | 18 | 11.50514998 | 34.10432 | IVAR
290 | 0.4 | 0 | 1.37 | 0.005 | 0.22 | 0.14 | 18.38021124 | 11.49136169 | 39.34043 | IVAR
290 | 0.4 | 0 | 1.37 | 0.005 | 0.22 | 0.14 | 18.68124124 | 11.50514998 | 43.488 | IVAR
290 | 0.4 | 0 | 1.37 | 0.005 | 0.22 | 0.14 | 18.92941893 | 11.41497335 | 41.10992 | IVAR
290 | 0.4 | 0 | 1.37 | 0.005 | 0.22 | 0.14 | 19.19589965 | 11.47712125 | 49.527 | IVAR
290 | 0.4 | 0 | 1.37 | 0.005 | 0.22 | 0.14 | 16.77815125 | 10.84509804 | 13.71843 | IVAR
290 | 0.4 | 0 | 1.37 | 0.005 | 0.22 | 0.14 | 17 | 10.84509804 | 19.58748 | IVAR
290 | 0.4 | 0 | 1.37 | 0.005 | 0.22 | 0.14 | 17.36172784 | 10.84509804 | 30.10683 | IVAR
290 | 0.4 | 0 | 1.37 | 0.005 | 0.22 | 0.14 | 17.47712125 | 11 | 28.97675 | IVAR
290 | 0.4 | 0 | 1.37 | 0.005 | 0.22 | 0.14 | 18.04139269 | 11 | 37.583 | IVAR
290 | 0.4 | 0 | 1.37 | 0.005 | 0.22 | 0.14 | 18.38021124 | 10.90308999 | 40.51875 | IVAR
290 | 0.4 | 0 | 1.37 | 0.005 | 0.22 | 0.14 | 18.60205999 | 10.90308999 | 34.10432 | IVAR
270 | 0.4 | 0 | 1.37 | 0.005 | 0.22 | 0.14 | 18.5797836 | 11.96378783 | 48.30848 | IVAR
270 | 0.4 | 0 | 1.37 | 0.005 | 0.22 | 0.14 | 19.18184359 | 11.96378783 | 53.21472 | IVAR
270 | 0.4 | 0 | 1.37 | 0.005 | 0.22 | 0.14 | 18.63346846 | 11.39794001 | 60.10083 | IVAR
270 | 0.4 | 0 | 1.37 | 0.005 | 0.22 | 0.14 | 19.23299611 | 11.5563025 | 68.448 | IVAR
270 | 0.4 | 0 | 1.37 | 0.005 | 0.22 | 0.14 | 18.41497335 | 10.90308999 | 47.70123 | IVAR
270 | 0.4 | 0 | 1.37 | 0.005 | 0.22 | 0.14 | 18.61278386 | 11.07918125 | 56.95068 | IVAR
310 | 0.4 | 0 | 1.37 | 0.005 | 0.22 | 0.14 | 18.60205999 | 11.99122608 | 36.41808 | IVAR
310 | 0.4 | 0 | 1.37 | 0.005 | 0.22 | 0.14 | 19.16731733 | 11.99122608 | 45.88752 | IVAR
310 | 0.4 | 0 | 1.37 | 0.005 | 0.22 | 0.14 | 18.60205999 | 11.36172784 | 26.73267 | IVAR
310 | 0.4 | 0 | 1.37 | 0.005 | 0.22 | 0.14 | 19.20411998 | 11.53147892 | 45.28563 | IVAR
310 | 0.4 | 0 | 1.37 | 0.005 | 0.22 | 0.14 | 18.38021124 | 10.84509804 | 28.97675 | IVAR
310 | 0.4 | 0 | 1.37 | 0.005 | 0.22 | 0.14 | 18.5797836 | 11.04139269 | 28.97675 | IVAR
290 | 0.4 | 0.18 | 1.35 | 0.005 | 0.22 | 0.14 | 17.84509804 | 11.8920946 | 39.34043 | IVAR
290 | 0.4 | 0.18 | 1.35 | 0.005 | 0.22 | 0.14 | 18.25527251 | 11.8920946 | 47.70123 | IVAR
290 | 0.4 | 0.18 | 1.35 | 0.005 | 0.22 | 0.14 | 18.53147892 | 11.8920946 | 53.21472 | IVAR
290 | 0.4 | 0.18 | 1.35 | 0.005 | 0.22 | 0.14 | 18.8920946 | 12 | 43.488 | IVAR
290 | 0.4 | 0.18 | 1.35 | 0.005 | 0.22 | 0.14 | 19.13353891 | 11.8920946 | 54.45468 | IVAR
290 | 0.4 | 0.18 | 1.35 | 0.005 | 0.22 | 0.14 | 19.52113808 | 11.98677173 | 55.7 | IVAR
290 | 0.4 | 0.18 | 1.35 | 0.005 | 0.22 | 0.14 | 19 | 11.88649073 | 47.09532 | IVAR
290 | 0.4 | 0.18 | 1.35 | 0.005 | 0.22 | 0.14 | 17.60205999 | 11.41497335 | 27.29168 | IVAR
290 | 0.4 | 0.18 | 1.35 | 0.005 | 0.22 | 0.14 | 18 | 11.50514998 | 46.49075 | IVAR
290 | 0.4 | 0.18 | 1.35 | 0.005 | 0.22 | 0.14 | 18.38021124 | 11.49136169 | 50.13827 | IVAR
290 | 0.4 | 0.18 | 1.35 | 0.005 | 0.22 | 0.14 | 18.68124124 | 11.50514998 | 51.98012 | IVAR
290 | 0.4 | 0.18 | 1.35 | 0.005 | 0.22 | 0.14 | 18.92941893 | 11.41497335 | 47.09532 | IVAR
290 | 0.4 | 0.18 | 1.35 | 0.005 | 0.22 | 0.14 | 19.19589965 | 11.47712125 | 48.91707 | IVAR
290 | 0.4 | 0.18 | 1.35 | 0.005 | 0.22 | 0.14 | 17.47712125 | 11 | 34.10432 | IVAR
290 | 0.4 | 0.18 | 1.35 | 0.005 | 0.22 | 0.14 | 18.04139269 | 11 | 45.88752 | IVAR
290 | 0.4 | 0.18 | 1.35 | 0.005 | 0.22 | 0.14 | 18.38021124 | 10.90308999 | 43.488 | IVAR
290 | 0.4 | 0.18 | 1.35 | 0.005 | 0.22 | 0.14 | 18.60205999 | 10.90308999 | 42.89147 | IVAR
270 | 0.4 | 0.18 | 1.35 | 0.005 | 0.22 | 0.14 | 18.5797836 | 11.96378783 | 51.98012 | IVAR
270 | 0.4 | 0.18 | 1.35 | 0.005 | 0.22 | 0.14 | 19.18184359 | 11.96378783 | 64.56732 | IVAR
270 | 0.4 | 0.18 | 1.35 | 0.005 | 0.22 | 0.14 | 18.63346846 | 11.39794001 | 71.06192 | IVAR
270 | 0.4 | 0.18 | 1.35 | 0.005 | 0.22 | 0.14 | 19.23299611 | 11.5563025 | 79.03232 | IVAR
270 | 0.4 | 0.18 | 1.35 | 0.005 | 0.22 | 0.14 | 18.41497335 | 10.90308999 | 53.83403 | IVAR
270 | 0.4 | 0.18 | 1.35 | 0.005 | 0.22 | 0.14 | 18.61278386 | 11.07918125 | 62.007 | IVAR
310 | 0.4 | 0.18 | 1.35 | 0.005 | 0.22 | 0.14 | 18.60205999 | 11.99122608 | 39.34043 | IVAR
310 | 0.4 | 0.18 | 1.35 | 0.005 | 0.22 | 0.14 | 19.16731733 | 11.99122608 | 42.29628 | IVAR
310 | 0.4 | 0.18 | 1.35 | 0.005 | 0.22 | 0.14 | 18.60205999 | 11.36172784 | 26.73267 | IVAR
310 | 0.4 | 0.18 | 1.35 | 0.005 | 0.22 | 0.14 | 19.20411998 | 11.53147892 | 38.16747 | IVAR
310 | 0.4 | 0.18 | 1.35 | 0.005 | 0.22 | 0.14 | 18.38021124 | 10.84509804 | 28.41372 | IVAR
310 | 0.4 | 0.18 | 1.35 | 0.005 | 0.22 | 0.14 | 18.5797836 | 11.04139269 | 26.73267 | IVAR
290 | 0.41 | 0.86 | 1.44 | 0.005 | 0.23 | 0.14 | 17.60205999 | 11.70757018 | 26.73267 | IVAR
290 | 0.41 | 0.86 | 1.44 | 0.005 | 0.23 | 0.14 | 17.84509804 | 11.8920946 | 39.34043 | IVAR
290 | 0.41 | 0.86 | 1.44 | 0.005 | 0.23 | 0.14 | 18.25527251 | 11.8920946 | 65.85552 | IVAR
290 | 0.41 | 0.86 | 1.44 | 0.005 | 0.23 | 0.14 | 18.53147892 | 11.8920946 | 88.575 | IVAR
290 | 0.41 | 0.86 | 1.44 | 0.005 | 0.23 | 0.14 | 18.64345268 | 11.94939001 | 91.34972 | IVAR
290 | 0.41 | 0.86 | 1.44 | 0.005 | 0.23 | 0.14 | 18.8920946 | 12 | 85.13675 | IVAR
290 | 0.41 | 0.86 | 1.44 | 0.005 | 0.23 | 0.14 | 19.13353891 | 11.8920946 | 105.54492 | IVAR
290 | 0.41 | 0.86 | 1.44 | 0.005 | 0.23 | 0.14 | 19.52113808 | 11.98677173 | 119.52683 | IVAR
290 | 0.41 | 0.86 | 1.44 | 0.005 | 0.23 | 0.14 | 17.30103 | 11.41497335 | 19.58748 | IVAR
290 | 0.41 | 0.86 | 1.44 | 0.005 | 0.23 | 0.14 | 17.60205999 | 11.41497335 | 35.25852 | IVAR
290 | 0.41 | 0.86 | 1.44 | 0.005 | 0.23 | 0.14 | 18 | 11.50514998 | 62.64507 | IVAR
290 | 0.41 | 0.86 | 1.44 | 0.005 | 0.23 | 0.14 | 18.38021124 | 11.49136169 | 92.04675 | IVAR
290 | 0.41 | 0.86 | 1.44 | 0.005 | 0.23 | 0.14 | 18.68124124 | 11.50514998 | 101.94587 | IVAR
290 | 0.41 | 0.86 | 1.44 | 0.005 | 0.23 | 0.14 | 18.92941893 | 11.41497335 | 115.80048 | IVAR
290 | 0.41 | 0.86 | 1.44 | 0.005 | 0.23 | 0.14 | 19.19589965 | 11.47712125 | 123.28668 | IVAR
290 | 0.41 | 0.86 | 1.44 | 0.005 | 0.23 | 0.14 | 16.77815125 | 10.90308999 | 15.83387 | IVAR
290 | 0.41 | 0.86 | 1.44 | 0.005 | 0.23 | 0.14 | 17 | 10.90308999 | 21.76188 | IVAR
290 | 0.41 | 0.86 | 1.44 | 0.005 | 0.23 | 0.14 | 17.36172784 | 10.90308999 | 32.38307 | IVAR
290 | 0.41 | 0.86 | 1.44 | 0.005 | 0.23 | 0.14 | 17.36172784 | 10.84509804 | 27.85203 | IVAR
290 | 0.41 | 0.86 | 1.44 | 0.005 | 0.23 | 0.14 | 17.50514998 | 10.90308999 | 40.51875 | IVAR
290 | 0.41 | 0.86 | 1.44 | 0.005 | 0.23 | 0.14 | 17.47712125 | 11 | 38.16747 | IVAR
290 | 0.41 | 0.86 | 1.44 | 0.005 | 0.23 | 0.14 | 18.04139269 | 11 | 74.35947 | IVAR
290 | 0.41 | 0.86 | 1.44 | 0.005 | 0.23 | 0.14 | 18.38021124 | 10.90308999 | 101.23008 | IVAR
290 | 0.41 | 0.86 | 1.44 | 0.005 | 0.23 | 0.14 | 18.60205999 | 10.90308999 | 106.99392 | IVAR
270 | 0.41 | 0.86 | 1.44 | 0.005 | 0.23 | 0.14 | 18.5797836 | 11.96378783 | 92.04675 | IVAR
270 | 0.41 | 0.86 | 1.44 | 0.005 | 0.23 | 0.14 | 19.18184359 | 11.96378783 | 133.99248 | IVAR
270 | 0.41 | 0.86 | 1.44 | 0.005 | 0.23 | 0.14 | 18.63346846 | 11.39794001 | 135.54332 | IVAR
270 | 0.41 | 0.86 | 1.44 | 0.005 | 0.23 | 0.14 | 19.23299611 | 11.5563025 | 170.18283 | IVAR
270 | 0.41 | 0.86 | 1.44 | 0.005 | 0.23 | 0.14 | 18.41497335 | 10.90308999 | 115.05923 | IVAR
270 | 0.41 | 0.86 | 1.44 | 0.005 | 0.23 | 0.14 | 18.61278386 | 11.07918125 | 126.31868 | IVAR
310 | 0.41 | 0.86 | 1.44 | 0.005 | 0.23 | 0.14 | 18.60205999 | 11.99122608 | 73.03643 | IVAR
310 | 0.41 | 0.86 | 1.44 | 0.005 | 0.23 | 0.14 | 19.16731733 | 11.99122608 | 96.25707 | IVAR
310 | 0.41 | 0.86 | 1.44 | 0.005 | 0.23 | 0.14 | 18.60205999 | 11.36172784 | 76.35408 | IVAR
310 | 0.41 | 0.86 | 1.44 | 0.005 | 0.23 | 0.14 | 19.20411998 | 11.53147892 | 87.19568 | IVAR
310 | 0.41 | 0.86 | 1.44 | 0.005 | 0.23 | 0.14 | 18.38021124 | 10.84509804 | 67.79787 | IVAR
310 | 0.41 | 0.86 | 1.44 | 0.005 | 0.23 | 0.14 | 18.5797836 | 11.04139269 | 69.75228 | IVAR
290 | 0.41 | 0.86 | 1.44 | 0.005 | 0.23 | 0.14 | 19.95904139 | 13.32221929 | 120.27612 | BR2
290 | 0.41 | 0.86 | 1.44 | 0.005 | 0.23 | 0.14 | 20.34242268 | 13.32221929 | 203.74272 | BR2
300 | 0.41 | 0.86 | 1.44 | 0.005 | 0.23 | 0.14 | 20.11394335 | 13.98677173 | 172.692 | BR2
300 | 0.41 | 0.86 | 1.44 | 0.005 | 0.23 | 0.14 | 19.81954394 | 13.97772361 | 132.447 | BR2
300 | 0.41 | 0.86 | 1.44 | 0.005 | 0.23 | 0.14 | 19.23044892 | 13.98677173 | 73.03643 | BR2
300 | 0.41 | 0.86 | 1.44 | 0.005 | 0.23 | 0.14 | 19.51851394 | 13.98677173 | 97.67123 | BR2
290 | 0.38 | 1.25 | 1.38 | 0.005 | 0.23 | 0.19 | 17.60205999 | 11.70757018 | 26.175 | IVAR
290 | 0.38 | 1.25 | 1.38 | 0.005 | 0.23 | 0.19 | 17.84509804 | 11.8920946 | 34.10432 | IVAR
290 | 0.38 | 1.25 | 1.38 | 0.005 | 0.23 | 0.19 | 18.25527251 | 11.8920946 | 71.71875 | IVAR
290 | 0.38 | 1.25 | 1.38 | 0.005 | 0.23 | 0.19 | 18.53147892 | 11.8920946 | 97.67123 | IVAR
290 | 0.38 | 1.25 | 1.38 | 0.005 | 0.23 | 0.19 | 18.64345268 | 11.94939001 | 99.09075 | IVAR
290 | 0.38 | 1.25 | 1.38 | 0.005 | 0.23 | 0.19 | 18.8920946 | 12 | 102.663 | IVAR
290 | 0.38 | 1.25 | 1.38 | 0.005 | 0.23 | 0.19 | 19.13353891 | 11.8920946 | 137.09952 | IVAR
290 | 0.38 | 1.25 | 1.38 | 0.005 | 0.23 | 0.19 | 19.52113808 | 11.98677173 | 160.26675 | IVAR
290 | 0.38 | 1.25 | 1.38 | 0.005 | 0.23 | 0.19 | 19 | 11.88649073 | 137.09952 | IVAR
290 | 0.38 | 1.25 | 1.38 | 0.005 | 0.23 | 0.19 | 17.30103 | 11.41497335 | 18.50832 | IVAR
290 | 0.38 | 1.25 | 1.38 | 0.005 | 0.23 | 0.19 | 17.60205999 | 11.41497335 | 34.10432 | IVAR
290 | 0.38 | 1.25 | 1.38 | 0.005 | 0.23 | 0.19 | 18 | 11.50514998 | 63.28448 | IVAR
290 | 0.38 | 1.25 | 1.38 | 0.005 | 0.23 | 0.19 | 18.38021124 | 11.49136169 | 106.26875 | IVAR
290 | 0.38 | 1.25 | 1.38 | 0.005 | 0.23 | 0.19 | 18.68124124 | 11.50514998 | 124.8 | IVAR
290 | 0.38 | 1.25 | 1.38 | 0.005 | 0.23 | 0.19 | 18.92941893 | 11.41497335 | 150.54363 | IVAR
290 | 0.38 | 1.25 | 1.38 | 0.005 | 0.23 | 0.19 | 19.19589965 | 11.47712125 | 166.02768 | IVAR
290 | 0.38 | 1.25 | 1.38 | 0.005 | 0.23 | 0.19 | 16.77815125 | 10.90308999 | 17.43452 | IVAR
290 | 0.38 | 1.25 | 1.38 | 0.005 | 0.23 | 0.19 | 17.36172784 | 10.90308999 | 32.95548 | IVAR
290 | 0.38 | 1.25 | 1.38 | 0.005 | 0.23 | 0.19 | 17.36172784 | 10.84509804 | 26.73267 | IVAR
290 | 0.38 | 1.25 | 1.38 | 0.005 | 0.23 | 0.19 | 17.50514998 | 10.90308999 | 43.488 | IVAR
290 | 0.38 | 1.25 | 1.38 | 0.005 | 0.23 | 0.19 | 17.47712125 | 11 | 39.34043 | IVAR
290 | 0.38 | 1.25 | 1.38 | 0.005 | 0.23 | 0.19 | 18.04139269 | 11 | 80.37948 | IVAR
290 | 0.38 | 1.25 | 1.38 | 0.005 | 0.23 | 0.19 | 18.38021124 | 10.90308999 | 123.28668 | IVAR
290 | 0.38 | 1.25 | 1.38 | 0.005 | 0.23 | 0.19 | 18.60205999 | 10.90308999 | 136.32075 | IVAR
270 | 0.38 | 1.25 | 1.38 | 0.005 | 0.23 | 0.19 | 18.5797836 | 11.96378783 | 99.80252 | IVAR
270 | 0.38 | 1.25 | 1.38 | 0.005 | 0.23 | 0.19 | 19.18184359 | 11.96378783 | 166.85603 | IVAR
270 | 0.38 | 1.25 | 1.38 | 0.005 | 0.23 | 0.19 | 18.63346846 | 11.39794001 | 157.81788 | IVAR
270 | 0.38 | 1.25 | 1.38 | 0.005 | 0.23 | 0.19 | 19.23299611 | 11.5563025 | 211.77675 | IVAR
270 | 0.38 | 1.25 | 1.38 | 0.005 | 0.23 | 0.19 | 18.41497335 | 10.90308999 | 137.87963 | IVAR
270 | 0.38 | 1.25 | 1.38 | 0.005 | 0.23 | 0.19 | 18.61278386 | 11.07918125 | 148.94187 | IVAR
310 | 0.38 | 1.25 | 1.38 | 0.005 | 0.23 | 0.19 | 18.60205999 | 11.99122608 | 85.13675 | IVAR
310 | 0.38 | 1.25 | 1.38 | 0.005 | 0.23 | 0.19 | 19.16731733 | 11.99122608 | 124.04267 | IVAR
310 | 0.38 | 1.25 | 1.38 | 0.005 | 0.23 | 0.19 | 18.60205999 | 11.36172784 | 98.38032 | IVAR
310 | 0.38 | 1.25 | 1.38 | 0.005 | 0.23 | 0.19 | 19.20411998 | 11.53147892 | 121.02675 | IVAR
310 | 0.38 | 1.25 | 1.38 | 0.005 | 0.23 | 0.19 | 18.38021124 | 10.84509804 | 85.82172 | IVAR
310 | 0.38 | 1.25 | 1.38 | 0.005 | 0.23 | 0.19 | 18.5797836 | 11.04139269 | 94.14588 | IVAR
290 | 0.38 | 1.25 | 1.38 | 0.005 | 0.23 | 0.19 | 19.95904139 | 13.32221929 | 180.29187 | BR2
290 | 0.38 | 1.25 | 1.38 | 0.005 | 0.23 | 0.19 | 20.34242268 | 13.32221929 | 329.26875 | BR2
300 | 0.38 | 1.25 | 1.38 | 0.005 | 0.23 | 0.19 | 20.11394335 | 13.98677173 | 192.32963 | BR2
300 | 0.38 | 1.25 | 1.38 | 0.005 | 0.23 | 0.19 | 19.81954394 | 13.97772361 | 134.76723 | BR2
300 | 0.38 | 1.25 | 1.38 | 0.005 | 0.23 | 0.19 | 19.23044892 | 13.98677173 | 75.023 | BR2
300 | 0.38 | 1.25 | 1.38 | 0.005 | 0.23 | 0.19 | 19.51851394 | 13.98677173 | 124.8 | BR2
290 | 0 | 0.74 | 1.37 | 0.005 | 0.22 | 0.16 | 17.60205999 | 11.70757018 | 3.46283 | IVAR
290 | 0 | 0.74 | 1.37 | 0.005 | 0.22 | 0.16 | 17.84509804 | 11.8920946 | 1.47603 | IVAR
290 | 0 | 0.74 | 1.37 | 0.005 | 0.22 | 0.16 | 18.25527251 | 11.8920946 | 3.96288 | IVAR
290 | 0 | 0.74 | 1.37 | 0.005 | 0.22 | 0.16 | 18.53147892 | 11.8920946 | 6.48323 | IVAR
290 | 0 | 0.74 | 1.37 | 0.005 | 0.22 | 0.16 | 18.8920946 | 12 | 8.01152 | IVAR
290 | 0 | 0.74 | 1.37 | 0.005 | 0.22 | 0.16 | 19.13353891 | 11.8920946 | 11.62443 | IVAR
290 | 0 | 0.74 | 1.37 | 0.005 | 0.22 | 0.16 | 19.52113808 | 11.98677173 | 16.36608 | IVAR
290 | 0 | 0.74 | 1.37 | 0.005 | 0.22 | 0.16 | 19 | 11.88649073 | 9.55187 | IVAR
290 | 0 | 0.74 | 1.37 | 0.005 | 0.22 | 0.16 | 17.60205999 | 11.41497335 | 3.96288 | IVAR
290 | 0 | 0.74 | 1.37 | 0.005 | 0.22 | 0.16 | 18 | 11.50514998 | 4.46427 | IVAR
290 | 0 | 0.74 | 1.37 | 0.005 | 0.22 | 0.16 | 18.38021124 | 11.49136169 | 10.58547 | IVAR
290 | 0 | 0.74 | 1.37 | 0.005 | 0.22 | 0.16 | 18.68124124 | 11.50514998 | 9.03708 | IVAR
290 | 0 | 0.74 | 1.37 | 0.005 | 0.22 | 0.16 | 18.92941893 | 11.41497335 | 12.14592 | IVAR
290 | 0 | 0.74 | 1.37 | 0.005 | 0.22 | 0.16 | 19.19589965 | 11.47712125 | 12.66875 | IVAR
290 | 0 | 0.74 | 1.37 | 0.005 | 0.22 | 0.16 | 17.47712125 | 11 | 1.47603 | IVAR
290 | 0 | 0.74 | 1.37 | 0.005 | 0.22 | 0.16 | 18.04139269 | 11 | 6.48323 | IVAR
290 | 0 | 0.74 | 1.37 | 0.005 | 0.22 | 0.16 | 18.38021124 | 10.90308999 | 8.52363 | IVAR
290 | 0 | 0.74 | 1.37 | 0.005 | 0.22 | 0.16 | 18.60205999 | 10.90308999 | 8.01152 | IVAR
270 | 0 | 0.74 | 1.37 | 0.005 | 0.22 | 0.16 | 18.5797836 | 11.96378783 | 7.50075 | IVAR
270 | 0 | 0.74 | 1.37 | 0.005 | 0.22 | 0.16 | 19.18184359 | 11.96378783 | 16.36608 | IVAR
270 | 0 | 0.74 | 1.37 | 0.005 | 0.22 | 0.16 | 18.63346846 | 11.39794001 | 16.36608 | IVAR
270 | 0 | 0.74 | 1.37 | 0.005 | 0.22 | 0.16 | 19.23299611 | 11.5563025 | 20.672 | IVAR
270 | 0 | 0.74 | 1.37 | 0.005 | 0.22 | 0.16 | 18.41497335 | 10.90308999 | 12.66875 | IVAR
270 | 0 | 0.74 | 1.37 | 0.005 | 0.22 | 0.16 | 18.61278386 | 11.07918125 | 16.36608 | IVAR
310 | 0 | 0.74 | 1.37 | 0.005 | 0.22 | 0.16 | 18.60205999 | 11.99122608 | 5.97648 | IVAR
310 | 0 | 0.74 | 1.37 | 0.005 | 0.22 | 0.16 | 19.16731733 | 11.99122608 | 10.58547 | IVAR
310 | 0 | 0.74 | 1.37 | 0.005 | 0.22 | 0.16 | 18.60205999 | 11.36172784 | 9.03708 | IVAR
310 | 0 | 0.74 | 1.37 | 0.005 | 0.22 | 0.16 | 19.20411998 | 11.53147892 | 8.01152 | IVAR
310 | 0 | 0.74 | 1.37 | 0.005 | 0.22 | 0.16 | 18.38021124 | 10.84509804 | 7.50075 | IVAR
310 | 0 | 0.74 | 1.37 | 0.005 | 0.22 | 0.16 | 18.5797836 | 11.04139269 | 7.50075 | IVAR
290 | 0 | 0.74 | 1.37 | 0.005 | 0.22 | 0.16 | 19.95904139 | 13.32221929 | 41.70243 | BR2
290 | 0 | 0.74 | 1.37 | 0.005 | 0.22 | 0.16 | 20.34242268 | 13.32221929 | 102.663 | BR2
300 | 0 | 0.74 | 1.37 | 0.005 | 0.22 | 0.16 | 20.11394335 | 13.98677173 | 31.812 | BR2
300 | 0 | 0.74 | 1.37 | 0.005 | 0.22 | 0.16 | 19.81954394 | 13.97772361 | 20.12907 | BR2
300 | 0 | 0.74 | 1.37 | 0.005 | 0.22 | 0.16 | 19.23044892 | 13.98677173 | 0 | BR2
300 | 0 | 0.74 | 1.37 | 0.005 | 0.22 | 0.16 | 19.51851394 | 13.98677173 | 17.43452 | BR2
290 | 0.11 | 0.74 | 1.39 | 0.005 | 0.24 | 0.16 | 17.60205999 | 11.70757018 | 6.48323 | IVAR
290 | 0.11 | 0.74 | 1.39 | 0.005 | 0.24 | 0.16 | 17.84509804 | 11.8920946 | 10.068 | IVAR
290 | 0.11 | 0.74 | 1.39 | 0.005 | 0.24 | 0.16 | 18.25527251 | 11.8920946 | 12.14592 | IVAR
290 | 0.11 | 0.74 | 1.39 | 0.005 | 0.24 | 0.16 | 18.53147892 | 11.8920946 | 14.24528 | IVAR
290 | 0.11 | 0.74 | 1.39 | 0.005 | 0.24 | 0.16 | 18.8920946 | 12 | 19.04723 | IVAR
290 | 0.11 | 0.74 | 1.39 | 0.005 | 0.24 | 0.16 | 19.13353891 | 11.8920946 | 31.812 | IVAR
290 | 0.11 | 0.74 | 1.39 | 0.005 | 0.24 | 0.16 | 19.52113808 | 11.98677173 | 37.583 | IVAR
290 | 0.11 | 0.74 | 1.39 | 0.005 | 0.24 | 0.16 | 19 | 11.88649073 | 31.24227 | IVAR
290 | 0.11 | 0.74 | 1.39 | 0.005 | 0.24 | 0.16 | 17.60205999 | 11.41497335 | 9.03708 | IVAR
290 | 0.11 | 0.74 | 1.39 | 0.005 | 0.24 | 0.16 | 18 | 11.50514998 | 13.19292 | IVAR
290 | 0.11 | 0.74 | 1.39 | 0.005 | 0.24 | 0.16 | 18.38021124 | 11.49136169 | 18.50832 | IVAR
290 | 0.11 | 0.74 | 1.39 | 0.005 | 0.24 | 0.16 | 18.68124124 | 11.50514998 | 23.95772 | IVAR
290 | 0.11 | 0.74 | 1.39 | 0.005 | 0.24 | 0.16 | 18.92941893 | 11.41497335 | 32.38307 | IVAR
290 | 0.11 | 0.74 | 1.39 | 0.005 | 0.24 | 0.16 | 19.19589965 | 11.47712125 | 39.92892 | IVAR
290 | 0.11 | 0.74 | 1.39 | 0.005 | 0.24 | 0.16 | 17.47712125 | 11 | 9.03708 | IVAR
290 | 0.11 | 0.74 | 1.39 | 0.005 | 0.24 | 0.16 | 18.04139269 | 11 | 10.58547 | IVAR
290 | 0.11 | 0.74 | 1.39 | 0.005 | 0.24 | 0.16 | 18.38021124 | 10.90308999 | 20.672 | IVAR
290 | 0.11 | 0.74 | 1.39 | 0.005 | 0.24 | 0.16 | 18.60205999 | 10.90308999 | 24.51003 | IVAR
270 | 0.11 | 0.74 | 1.39 | 0.005 | 0.24 | 0.16 | 18.5797836 | 11.96378783 | 15.83387 | IVAR
270 | 0.11 | 0.74 | 1.39 | 0.005 | 0.24 | 0.16 | 19.18184359 | 11.96378783 | 44.08587 | IVAR
270 | 0.11 | 0.74 | 1.39 | 0.005 | 0.24 | 0.16 | 18.63346846 | 11.39794001 | 41.70243 | IVAR
270 | 0.11 | 0.74 | 1.39 | 0.005 | 0.24 | 0.16 | 19.23299611 | 11.5563025 | 70.40643 | IVAR
270 | 0.11 | 0.74 | 1.39 | 0.005 | 0.24 | 0.16 | 18.41497335 | 10.90308999 | 30.67388 | IVAR
270 | 0.11 | 0.74 | 1.39 | 0.005 | 0.24 | 0.16 | 18.61278386 | 11.07918125 | 34.68075 | IVAR
310 | 0.11 | 0.74 | 1.39 | 0.005 | 0.24 | 0.16 | 18.60205999 | 11.99122608 | 9.55187 | IVAR
310 | 0.11 | 0.74 | 1.39 | 0.005 | 0.24 | 0.16 | 19.16731733 | 11.99122608 | 20.672 | IVAR
310 | 0.11 | 0.74 | 1.39 | 0.005 | 0.24 | 0.16 | 18.60205999 | 11.36172784 | 9.03708 | IVAR
310 | 0.11 | 0.74 | 1.39 | 0.005 | 0.24 | 0.16 | 19.20411998 | 11.53147892 | 19.58748 | IVAR
310 | 0.11 | 0.74 | 1.39 | 0.005 | 0.24 | 0.16 | 18.38021124 | 10.84509804 | 12.66875 | IVAR
310 | 0.11 | 0.74 | 1.39 | 0.005 | 0.24 | 0.16 | 18.5797836 | 11.04139269 | 10.58547 | IVAR
290 | 0.11 | 0.74 | 1.39 | 0.005 | 0.24 | 0.16 | 19.95904139 | 13.32221929 | 63.28448 | BR2
290 | 0.11 | 0.74 | 1.39 | 0.005 | 0.24 | 0.16 | 20.34242268 | 13.32221929 | 132.447 | BR2
300 | 0.11 | 0.74 | 1.39 | 0.005 | 0.24 | 0.16 | 20.11394335 | 13.98677173 | 77.02163 | BR2
300 | 0.11 | 0.74 | 1.39 | 0.005 | 0.24 | 0.16 | 19.81954394 | 13.97772361 | 62.007 | BR2
300 | 0.11 | 0.74 | 1.39 | 0.005 | 0.24 | 0.16 | 19.23044892 | 13.98677173 | 26.175 | BR2
300 | 0.11 | 0.74 | 1.39 | 0.005 | 0.24 | 0.16 | 19.51851394 | 13.98677173 | 19.04723 | BR2
290 | 0.2 | 0.74 | 1.37 | 0.005 | 0.24 | 0.16 | 17.60205999 | 11.70757018 | 12.66875 | IVAR
290 | 0.2 | 0.74 | 1.37 | 0.005 | 0.24 | 0.16 | 17.84509804 | 11.8920946 | 21.76188 | IVAR
290 | 0.2 | 0.74 | 1.37 | 0.005 | 0.24 | 0.16 | 18.25527251 | 11.8920946 | 36.41808 | IVAR
290 | 0.2 | 0.74 | 1.37 | 0.005 | 0.24 | 0.16 | 18.53147892 | 11.8920946 | 44.68508 | IVAR
290 | 0.2 | 0.74 | 1.37 | 0.005 | 0.24 | 0.16 | 18.8920946 | 12 | 58.83675 | IVAR
290 | 0.2 | 0.74 | 1.37 | 0.005 | 0.24 | 0.16 | 19.13353891 | 11.8920946 | 65.21075 | IVAR
290 | 0.2 | 0.74 | 1.37 | 0.005 | 0.24 | 0.16 | 19.52113808 | 11.98677173 | 81.05507 | IVAR
290 | 0.2 | 0.74 | 1.37 | 0.005 | 0.24 | 0.16 | 19 | 11.88649073 | 71.71875 | IVAR
290 | 0.2 | 0.74 | 1.37 | 0.005 | 0.24 | 0.16 | 17.60205999 | 11.41497335 | 19.58748 | IVAR
290 | 0.2 | 0.74 | 1.37 | 0.005 | 0.24 | 0.16 | 18 | 11.50514998 | 35.25852 | IVAR
290 | 0.2 | 0.74 | 1.37 | 0.005 | 0.24 | 0.16 | 18.38021124 | 11.49136169 | 58.20672 | IVAR
290 | 0.2 | 0.74 | 1.37 | 0.005 | 0.24 | 0.16 | 18.68124124 | 11.50514998 | 60.10083 | IVAR
290 | 0.2 | 0.74 | 1.37 | 0.005 | 0.24 | 0.16 | 18.92941893 | 11.41497335 | 76.35408 | IVAR
290 | 0.2 | 0.74 | 1.37 | 0.005 | 0.24 | 0.16 | 19.19589965 | 11.47712125 | 79.70523 | IVAR
290 | 0.2 | 0.74 | 1.37 | 0.005 | 0.24 | 0.16 | 17.47712125 | 11 | 20.12907 | IVAR
290 | 0.2 | 0.74 | 1.37 | 0.005 | 0.24 | 0.16 | 18.04139269 | 11 | 42.89147 | IVAR
290 | 0.2 | 0.74 | 1.37 | 0.005 | 0.24 | 0.16 | 18.38021124 | 10.90308999 | 59.46812 | IVAR
290 | 0.2 | 0.74 | 1.37 | 0.005 | 0.24 | 0.16 | 18.60205999 | 10.90308999 | 71.71875 | IVAR
270 | 0.2 | 0.74 | 1.37 | 0.005 | 0.24 | 0.16 | 18.5797836 | 11.96378783 | 52.59675 | IVAR
270 | 0.2 | 0.74 | 1.37 | 0.005 | 0.24 | 0.16 | 19.18184359 | 11.96378783 | 85.82172 | IVAR
270 | 0.2 | 0.74 | 1.37 | 0.005 | 0.24 | 0.16 | 18.63346846 | 11.39794001 | 85.82172 | IVAR
270 | 0.2 | 0.74 | 1.37 | 0.005 | 0.24 | 0.16 | 19.23299611 | 11.5563025 | 124.8 | IVAR
270 | 0.2 | 0.74 | 1.37 | 0.005 | 0.24 | 0.16 | 18.41497335 | 10.90308999 | 73.03643 | IVAR
270 | 0.2 | 0.74 | 1.37 | 0.005 | 0.24 | 0.16 | 18.61278386 | 11.07918125 | 77.02163 | IVAR
310 | 0.2 | 0.74 | 1.37 | 0.005 | 0.24 | 0.16 | 18.60205999 | 11.99122608 | 37.583 | IVAR
310 | 0.2 | 0.74 | 1.37 | 0.005 | 0.24 | 0.16 | 19.16731733 | 11.99122608 | 65.85552 | IVAR
310 | 0.2 | 0.74 | 1.37 | 0.005 | 0.24 | 0.16 | 18.60205999 | 11.36172784 | 41.10992 | IVAR
310 | 0.2 | 0.74 | 1.37 | 0.005 | 0.24 | 0.16 | 19.20411998 | 11.53147892 | 53.21472 | IVAR
310 | 0.2 | 0.74 | 1.37 | 0.005 | 0.24 | 0.16 | 18.38021124 | 10.84509804 | 35.25852 | IVAR
310 | 0.2 | 0.74 | 1.37 | 0.005 | 0.24 | 0.16 | 18.5797836 | 11.04139269 | 40.51875 | IVAR
290 | 0.2 | 0.74 | 1.37 | 0.005 | 0.24 | 0.16 | 19.95904139 | 13.32221929 | 107.72043 | BR2
290 | 0.2 | 0.74 | 1.37 | 0.005 | 0.24 | 0.16 | 20.34242268 | 13.32221929 | 201.97212 | BR2
300 | 0.2 | 0.74 | 1.37 | 0.005 | 0.24 | 0.16 | 20.11394335 | 13.98677173 | 117.287 | BR2
300 | 0.2 | 0.74 | 1.37 | 0.005 | 0.24 | 0.16 | 19.81954394 | 13.97772361 | 83.77083 | BR2
300 | 0.2 | 0.74 | 1.37 | 0.005 | 0.24 | 0.16 | 19.23044892 | 13.98677173 | 43.488 | BR2
300 | 0.2 | 0.74 | 1.37 | 0.005 | 0.24 | 0.16 | 19.51851394 | 13.98677173 | 62.007 | BR2
290 | 0.42 | 0.81 | 1.34 | 0.005 | 0.13 | 0.16 | 17.60205999 | 11.70757018 | 25.06368 | IVAR
290 | 0.42 | 0.81 | 1.34 | 0.005 | 0.13 | 0.16 | 17.84509804 | 11.8920946 | 36.41808 | IVAR
290 | 0.42 | 0.81 | 1.34 | 0.005 | 0.13 | 0.16 | 18.25527251 | 11.8920946 | 62.64507 | IVAR
290 | 0.42 | 0.81 | 1.34 | 0.005 | 0.13 | 0.16 | 18.53147892 | 11.8920946 | 69.75228 | IVAR
290 | 0.42 | 0.81 | 1.34 | 0.005 | 0.13 | 0.16 | 18.8920946 | 12 | 82.41027 | IVAR
290 | 0.42 | 0.81 | 1.34 | 0.005 | 0.13 | 0.16 | 19.13353891 | 11.8920946 | 91.34972 | IVAR
290 | 0.42 | 0.81 | 1.34 | 0.005 | 0.13 | 0.16 | 19.52113808 | 11.98677173 | 94.14588 | IVAR
290 | 0.42 | 0.81 | 1.34 | 0.005 | 0.13 | 0.16 | 19 | 11.88649073 | 92.74512 | IVAR
290 | 0.42 | 0.81 | 1.34 | 0.005 | 0.13 | 0.16 | 17.60205999 | 11.41497335 | 29.54112 | IVAR
290 | 0.42 | 0.81 | 1.34 | 0.005 | 0.13 | 0.16 | 18 | 11.50514998 | 56.32467 | IVAR
290 | 0.42 | 0.81 | 1.34 | 0.005 | 0.13 | 0.16 | 18.38021124 | 11.49136169 | 81.05507 | IVAR
290 | 0.42 | 0.81 | 1.34 | 0.005 | 0.13 | 0.16 | 18.68124124 | 11.50514998 | 91.34972 | IVAR
290 | 0.42 | 0.81 | 1.34 | 0.005 | 0.13 | 0.16 | 18.92941893 | 11.41497335 | 96.96348 | IVAR
290 | 0.42 | 0.81 | 1.34 | 0.005 | 0.13 | 0.16 | 19.19589965 | 11.47712125 | 100.51563 | IVAR
290 | 0.42 | 0.81 | 1.34 | 0.005 | 0.13 | 0.16 | 17.47712125 | 11 | 30.67388 | IVAR
290 | 0.42 | 0.81 | 1.34 | 0.005 | 0.13 | 0.16 | 18.04139269 | 11 | 64.56732 | IVAR
290 | 0.42 | 0.81 | 1.34 | 0.005 | 0.13 | 0.16 | 18.38021124 | 10.90308999 | 83.08988 | IVAR
290 | 0.42 | 0.81 | 1.34 | 0.005 | 0.13 | 0.16 | 18.60205999 | 10.90308999 | 89.26667 | IVAR
270 | 0.42 | 0.81 | 1.34 | 0.005 | 0.13 | 0.16 | 18.5797836 | 11.96378783 | 79.03232 | IVAR
270 | 0.42 | 0.81 | 1.34 | 0.005 | 0.13 | 0.16 | 19.18184359 | 11.96378783 | 112.10763 | IVAR
270 | 0.42 | 0.81 | 1.34 | 0.005 | 0.13 | 0.16 | 18.63346846 | 11.39794001 | 115.80048 | IVAR
270 | 0.42 | 0.81 | 1.34 | 0.005 | 0.13 | 0.16 | 19.23299611 | 11.5563025 | 144.16875 | IVAR
270 | 0.42 | 0.81 | 1.34 | 0.005 | 0.13 | 0.16 | 18.41497335 | 10.90308999 | 104.10128 | IVAR
270 | 0.42 | 0.81 | 1.34 | 0.005 | 0.13 | 0.16 | 18.61278386 | 11.07918125 | 106.99392 | IVAR
310 | 0.42 | 0.81 | 1.34 | 0.005 | 0.13 | 0.16 | 18.60205999 | 11.99122608 | 62.007 | IVAR
310 | 0.42 | 0.81 | 1.34 | 0.005 | 0.13 | 0.16 | 19.16731733 | 11.99122608 | 79.03232 | IVAR
310 | 0.42 | 0.81 | 1.34 | 0.005 | 0.13 | 0.16 | 18.60205999 | 11.36172784 | 57.57803 | IVAR
310 | 0.42 | 0.81 | 1.34 | 0.005 | 0.13 | 0.16 | 19.20411998 | 11.53147892 | 68.448 | IVAR
310 | 0.42 | 0.81 | 1.34 | 0.005 | 0.13 | 0.16 | 18.38021124 | 10.84509804 | 51.98012 | IVAR
310 | 0.42 | 0.81 | 1.34 | 0.005 | 0.13 | 0.16 | 18.5797836 | 11.04139269 | 53.83403 | IVAR
290 | 0.8 | 0.81 | 1.13 | 0.005 | 0.13 | 0.13 | 17.60205999 | 11.70757018 | 21.21627 | IVAR
290 | 0.8 | 0.81 | 1.13 | 0.005 | 0.13 | 0.13 | 17.84509804 | 11.8920946 | 34.10432 | IVAR
290 | 0.8 | 0.81 | 1.13 | 0.005 | 0.13 | 0.13 | 18.25527251 | 11.8920946 | 46.49075 | IVAR
290 | 0.8 | 0.81 | 1.13 | 0.005 | 0.13 | 0.13 | 18.53147892 | 11.8920946 | 58.83675 | IVAR
290 | 0.8 | 0.81 | 1.13 | 0.005 | 0.13 | 0.13 | 18.8920946 | 12 | 63.28448 | IVAR
290 | 0.8 | 0.81 | 1.13 | 0.005 | 0.13 | 0.13 | 19.13353891 | 11.8920946 | 69.75228 | IVAR
290 | 0.8 | 0.81 | 1.13 | 0.005 | 0.13 | 0.13 | 19.52113808 | 11.98677173 | 73.69728 | IVAR
290 | 0.8 | 0.81 | 1.13 | 0.005 | 0.13 | 0.13 | 19 | 11.88649073 | 75.023 | IVAR
290 | 0.8 | 0.81 | 1.13 | 0.005 | 0.13 | 0.13 | 17.60205999 | 11.41497335 | 28.41372 | IVAR
290 | 0.8 | 0.81 | 1.13 | 0.005 | 0.13 | 0.13 | 18 | 11.50514998 | 48.30848 | IVAR
290 | 0.8 | 0.81 | 1.13 | 0.005 | 0.13 | 0.13 | 18.38021124 | 11.49136169 | 62.007 | IVAR
290 | 0.8 | 0.81 | 1.13 | 0.005 | 0.13 | 0.13 | 18.68124124 | 11.50514998 | 74.35947 | IVAR
290 | 0.8 | 0.81 | 1.13 | 0.005 | 0.13 | 0.13 | 18.92941893 | 11.41497335 | 79.70523 | IVAR
290 | 0.8 | 0.81 | 1.13 | 0.005 | 0.13 | 0.13 | 19.19589965 | 11.47712125 | 73.03643 | IVAR
290 | 0.8 | 0.81 | 1.13 | 0.005 | 0.13 | 0.13 | 17.47712125 | 11 | 26.175 | IVAR
290 | 0.8 | 0.81 | 1.13 | 0.005 | 0.13 | 0.13 | 18.04139269 | 11 | 46.49075 | IVAR
290 | 0.8 | 0.81 | 1.13 | 0.005 | 0.13 | 0.13 | 18.38021124 | 10.90308999 | 69.75228 | IVAR
290 | 0.8 | 0.81 | 1.13 | 0.005 | 0.13 | 0.13 | 18.60205999 | 10.90308999 | 68.448 | IVAR
270 | 0.8 | 0.81 | 1.13 | 0.005 | 0.13 | 0.13 | 18.5797836 | 11.96378783 | 64.56732 | IVAR
270 | 0.8 | 0.81 | 1.13 | 0.005 | 0.13 | 0.13 | 19.18184359 | 11.96378783 | 88.575 | IVAR
270 | 0.8 | 0.81 | 1.13 | 0.005 | 0.13 | 0.13 | 18.63346846 | 11.39794001 | 96.96348 | IVAR
270 | 0.8 | 0.81 | 1.13 | 0.005 | 0.13 | 0.13 | 19.23299611 | 11.5563025 | 127.08003 | IVAR
270 | 0.8 | 0.81 | 1.13 | 0.005 | 0.13 | 0.13 | 18.41497335 | 10.90308999 | 79.70523 | IVAR
270 | 0.8 | 0.81 | 1.13 | 0.005 | 0.13 | 0.13 | 18.61278386 | 11.07918125 | 89.95968 | IVAR
310 | 0.8 | 0.81 | 1.13 | 0.005 | 0.13 | 0.13 | 18.60205999 | 11.99122608 | 38.75328 | IVAR
310 | 0.8 | 0.81 | 1.13 | 0.005 | 0.13 | 0.13 | 19.16731733 | 11.99122608 | 71.71875 | IVAR
310 | 0.8 | 0.81 | 1.13 | 0.005 | 0.13 | 0.13 | 18.60205999 | 11.36172784 | 38.16747 | IVAR
310 | 0.8 | 0.81 | 1.13 | 0.005 | 0.13 | 0.13 | 19.20411998 | 11.53147892 | 48.91707 | IVAR
310 | 0.8 | 0.81 | 1.13 | 0.005 | 0.13 | 0.13 | 18.38021124 | 10.84509804 | 37.583 | IVAR
310 | 0.8 | 0.81 | 1.13 | 0.005 | 0.13 | 0.13 | 18.5797836 | 11.04139269 | 34.10432 | IVAR
290 | 0.21 | 0.63 | 1.69 | 0.014 | 0.45 | 0.08 | 17.84509804 | 11.92427929 | 17.97075 | IVAR
290 | 0.21 | 0.63 | 1.69 | 0.014 | 0.45 | 0.08 | 18.2787536 | 11.92427929 | 36.99987 | IVAR
290 | 0.21 | 0.63 | 1.69 | 0.014 | 0.45 | 0.08 | 18.53147892 | 11.8920946 | 50.13827 | IVAR
290 | 0.21 | 0.63 | 1.69 | 0.014 | 0.45 | 0.08 | 19.13353891 | 11.8920946 | 63.92523 | IVAR
290 | 0.21 | 0.63 | 1.69 | 0.014 | 0.45 | 0.08 | 19.52113808 | 11.98677173 | 74.35947 | IVAR
290 | 0.21 | 0.63 | 1.69 | 0.014 | 0.45 | 0.08 | 17.60205999 | 11.43136376 | 15.83387 | IVAR
290 | 0.21 | 0.63 | 1.69 | 0.014 | 0.45 | 0.08 | 18 | 11.50514998 | 26.73267 | IVAR
290 | 0.21 | 0.63 | 1.69 | 0.014 | 0.45 | 0.08 | 18.68124124 | 11.50514998 | 59.46812 | IVAR
290 | 0.21 | 0.63 | 1.69 | 0.014 | 0.45 | 0.08 | 19.19589965 | 11.47712125 | 72.37692 | IVAR
290 | 0.21 | 0.63 | 1.69 | 0.014 | 0.45 | 0.08 | 17.47712125 | 11.04139269 | 16.89963 | IVAR
290 | 0.21 | 0.63 | 1.69 | 0.014 | 0.45 | 0.08 | 18 | 11.04139269 | 40.51875 | IVAR
290 | 0.21 | 0.63 | 1.69 | 0.014 | 0.45 | 0.08 | 18.60205999 | 10.90308999 | 55.7 | IVAR
270 | 0.21 | 0.63 | 1.69 | 0.014 | 0.45 | 0.08 | 18.5797836 | 11.96378783 | 48.91707 | IVAR
270 | 0.21 | 0.63 | 1.69 | 0.014 | 0.45 | 0.08 | 19.18184359 | 11.96378783 | 87.19568 | IVAR
270 | 0.21 | 0.63 | 1.69 | 0.014 | 0.45 | 0.08 | 19.23299611 | 11.5563025 | 99.09075 | IVAR
270 | 0.21 | 0.63 | 1.69 | 0.014 | 0.45 | 0.08 | 18.61278386 | 11.07918125 | 67.79787 | IVAR
310 | 0.21 | 0.63 | 1.69 | 0.014 | 0.45 | 0.08 | 18.60205999 | 11.99122608 | 47.09532 | IVAR
310 | 0.21 | 0.63 | 1.69 | 0.014 | 0.45 | 0.08 | 19.16731733 | 11.99122608 | 61.37027 | IVAR
310 | 0.21 | 0.63 | 1.69 | 0.014 | 0.45 | 0.08 | 19.20411998 | 11.53147892 | 44.08587 | IVAR
310 | 0.21 | 0.63 | 1.69 | 0.014 | 0.45 | 0.08 | 18.5797836 | 11.04139269 | 37.583 | IVAR
290 | 0.28 | 0.69 | 1.63 | 0.018 | 0.54 | 0.09 | 18.53147892 | 11.8920946 | 65.85552 | IVAR
290 | 0.28 | 0.69 | 1.63 | 0.018 | 0.54 | 0.09 | 19.13353891 | 11.8920946 | 76.35408 | IVAR
290 | 0.28 | 0.69 | 1.63 | 0.018 | 0.54 | 0.09 | 19.52113808 | 11.98677173 | 101.94587 | IVAR
290 | 0.28 | 0.69 | 1.63 | 0.018 | 0.54 | 0.09 | 18.68124124 | 11.50514998 | 65.21075 | IVAR
290 | 0.28 | 0.69 | 1.63 | 0.018 | 0.54 | 0.09 | 19.19589965 | 11.47712125 | 78.36075 | IVAR
290 | 0.28 | 0.69 | 1.63 | 0.018 | 0.54 | 0.09 | 18.60205999 | 10.90308999 | 76.35408 | IVAR
270 | 0.28 | 0.69 | 1.63 | 0.018 | 0.54 | 0.09 | 18.5797836 | 11.96378783 | 67.14908 | IVAR
270 | 0.28 | 0.69 | 1.63 | 0.018 | 0.54 | 0.09 | 19.18184359 | 11.96378783 | 87.19568 | IVAR
270 | 0.28 | 0.69 | 1.63 | 0.018 | 0.54 | 0.09 | 19.23299611 | 11.5563025 | 118.77888 | IVAR
270 | 0.28 | 0.69 | 1.63 | 0.018 | 0.54 | 0.09 | 18.61278386 | 11.07918125 | 82.41027 | IVAR
310 | 0.28 | 0.69 | 1.63 | 0.018 | 0.54 | 0.09 | 18.60205999 | 11.99122608 | 56.32467 | IVAR
310 | 0.28 | 0.69 | 1.63 | 0.018 | 0.54 | 0.09 | 19.16731733 | 11.99122608 | 65.21075 | IVAR
310 | 0.28 | 0.69 | 1.63 | 0.018 | 0.54 | 0.09 | 19.20411998 | 11.53147892 | 68.448 | IVAR
310 | 0.28 | 0.69 | 1.63 | 0.018 | 0.54 | 0.09 | 18.5797836 | 11.04139269 | 50.75088 | IVAR
290 | 0.06 | 0.62 | 1.3 | 0.009 | 0.37 | 0.08 | 17.84509804 | 11.92427929 | 19.58748 | IVAR
290 | 0.06 | 0.62 | 1.3 | 0.009 | 0.37 | 0.08 | 19.13353891 | 11.8920946 | 16.89963 | IVAR
290 | 0.06 | 0.62 | 1.3 | 0.009 | 0.37 | 0.08 | 19.52113808 | 11.98677173 | 44.08587 | IVAR
290 | 0.06 | 0.62 | 1.3 | 0.009 | 0.37 | 0.08 | 18 | 11.50514998 | 12.14592 | IVAR
290 | 0.06 | 0.62 | 1.3 | 0.009 | 0.37 | 0.08 | 18.68124124 | 11.50514998 | 20.12907 | IVAR
290 | 0.06 | 0.62 | 1.3 | 0.009 | 0.37 | 0.08 | 19.19589965 | 11.47712125 | 22.30883 | IVAR
290 | 0.06 | 0.62 | 1.3 | 0.009 | 0.37 | 0.08 | 17.47712125 | 11.04139269 | 13.19292 | IVAR
290 | 0.06 | 0.62 | 1.3 | 0.009 | 0.37 | 0.08 | 18 | 11.04139269 | 23.40675 | IVAR
290 | 0.06 | 0.62 | 1.3 | 0.009 | 0.37 | 0.08 | 18.60205999 | 10.90308999 | 22.85712 | IVAR
270 | 0.06 | 0.62 | 1.3 | 0.009 | 0.37 | 0.08 | 18.5797836 | 11.96378783 | 26.175 | IVAR
270 | 0.06 | 0.62 | 1.3 | 0.009 | 0.37 | 0.08 | 19.18184359 | 11.96378783 | 26.175 | IVAR
270 | 0.06 | 0.62 | 1.3 | 0.009 | 0.37 | 0.08 | 19.23299611 | 11.5563025 | 27.85203 | IVAR
270 | 0.06 | 0.62 | 1.3 | 0.009 | 0.37 | 0.08 | 18.61278386 | 11.07918125 | 24.51003 | IVAR
310 | 0.06 | 0.62 | 1.3 | 0.009 | 0.37 | 0.08 | 18.60205999 | 11.99122608 | 21.76188 | IVAR
310 | 0.06 | 0.62 | 1.3 | 0.009 | 0.37 | 0.08 | 19.16731733 | 11.99122608 | 22.30883 | IVAR
310 | 0.06 | 0.62 | 1.3 | 0.009 | 0.37 | 0.08 | 19.20411998 | 11.53147892 | 30.67388 | IVAR
310 | 0.06 | 0.62 | 1.3 | 0.009 | 0.37 | 0.08 | 18.5797836 | 11.04139269 | 11.10428 | IVAR
290 | 0.23 | 0.6 | 1.61 | 0.02 | 0.59 | 0.08 | 17.77815125 | 11.8573325 | 23.95772 | IVAR
290 | 0.23 | 0.6 | 1.61 | 0.02 | 0.59 | 0.08 | 17.84509804 | 11.92427929 | 23.40675 | IVAR
290 | 0.23 | 0.6 | 1.61 | 0.02 | 0.59 | 0.08 | 18.2787536 | 11.92427929 | 37.583 | IVAR
290 | 0.23 | 0.6 | 1.61 | 0.02 | 0.59 | 0.08 | 18.53147892 | 11.8920946 | 60.10083 | IVAR
290 | 0.23 | 0.6 | 1.61 | 0.02 | 0.59 | 0.08 | 18.8920946 | 12 | 51.98012 | IVAR
290 | 0.23 | 0.6 | 1.61 | 0.02 | 0.59 | 0.08 | 19.13353891 | 11.8920946 | 60.10083 | IVAR
290 | 0.23 | 0.6 | 1.61 | 0.02 | 0.59 | 0.08 | 19.52113808 | 11.98677173 | 87.88467 | IVAR
290 | 0.23 | 0.6 | 1.61 | 0.02 | 0.59 | 0.08 | 17.30103 | 11.41497335 | 15.83387 | IVAR
290 | 0.23 | 0.6 | 1.61 | 0.02 | 0.59 | 0.08 | 17.60205999 | 11.43136376 | 19.04723 | IVAR
290 | 0.23 | 0.6 | 1.61 | 0.02 | 0.59 | 0.08 | 18 | 11.50514998 | 35.83763 | IVAR
290 | 0.23 | 0.6 | 1.61 | 0.02 | 0.59 | 0.08 | 18.39794001 | 11.50514998 | 41.70243 | IVAR
290 | 0.23 | 0.6 | 1.61 | 0.02 | 0.59 | 0.08 | 18.68124124 | 11.50514998 | 54.45468 | IVAR
290 | 0.23 | 0.6 | 1.61 | 0.02 | 0.59 | 0.08 | 18.92941893 | 11.41497335 | 65.21075 | IVAR
290 | 0.23 | 0.6 | 1.61 | 0.02 | 0.59 | 0.08 | 19.19589965 | 11.47712125 | 74.35947 | IVAR
290 | 0.23 | 0.6 | 1.61 | 0.02 | 0.59 | 0.08 | 17.36172784 | 10.84509804 | 6.99132 | IVAR
290 | 0.23 | 0.6 | 1.61 | 0.02 | 0.59 | 0.08 | 17.47712125 | 11.04139269 | 16.36608 | IVAR
290 | 0.23 | 0.6 | 1.61 | 0.02 | 0.59 | 0.08 | 18 | 11.04139269 | 43.488 | IVAR
290 | 0.23 | 0.6 | 1.61 | 0.02 | 0.59 | 0.08 | 18.38021124 | 10.90308999 | 55.07667 | IVAR
290 | 0.23 | 0.6 | 1.61 | 0.02 | 0.59 | 0.08 | 18.60205999 | 10.90308999 | 62.64507 | IVAR
270 | 0.23 | 0.6 | 1.61 | 0.02 | 0.59 | 0.08 | 18.5797836 | 11.96378783 | 45.28563 | IVAR
270 | 0.23 | 0.6 | 1.61 | 0.02 | 0.59 | 0.08 | 19.18184359 | 11.96378783 | 75.68787 | IVAR
270 | 0.23 | 0.6 | 1.61 | 0.02 | 0.59 | 0.08 | 18.63346846 | 11.39794001 | 64.56732 | IVAR
270 | 0.23 | 0.6 | 1.61 | 0.02 | 0.59 | 0.08 | 19.23299611 | 11.5563025 | 100.51563 | IVAR
270 | 0.23 | 0.6 | 1.61 | 0.02 | 0.59 | 0.08 | 18.41497335 | 10.90308999 | 63.28448 | IVAR
270 | 0.23 | 0.6 | 1.61 | 0.02 | 0.59 | 0.08 | 18.61278386 | 11.07918125 | 65.21075 | IVAR
310 | 0.23 | 0.6 | 1.61 | 0.02 | 0.59 | 0.08 | 18.60205999 | 11.99122608 | 47.70123 | IVAR
310 | 0.23 | 0.6 | 1.61 | 0.02 | 0.59 | 0.08 | 19.16731733 | 11.99122608 | 63.28448 | IVAR
310 | 0.23 | 0.6 | 1.61 | 0.02 | 0.59 | 0.08 | 18.60205999 | 11.36172784 | 39.34043 | IVAR
310 | 0.23 | 0.6 | 1.61 | 0.02 | 0.59 | 0.08 | 19.20411998 | 11.53147892 | 51.36483 | IVAR
310 | 0.23 | 0.6 | 1.61 | 0.02 | 0.59 | 0.08 | 18.38021124 | 10.90308999 | 32.95548 | IVAR
310 | 0.23 | 0.6 | 1.61 | 0.02 | 0.59 | 0.08 | 18.5797836 | 11.04139269 | 41.70243 | IVAR
290 | 0.3 | 0.69 | 1.65 | 0.016 | 0.63 | 0.1 | 17.77815125 | 11.8573325 | 31.812 | IVAR
290 | 0.3 | 0.69 | 1.65 | 0.016 | 0.63 | 0.1 | 17.84509804 | 11.92427929 | 34.10432 | IVAR
290 | 0.3 | 0.69 | 1.65 | 0.016 | 0.63 | 0.1 | 18.2787536 | 11.92427929 | 61.37027 | IVAR
290 | 0.3 | 0.69 | 1.65 | 0.016 | 0.63 | 0.1 | 18.53147892 | 11.8920946 | 75.023 | IVAR
290 | 0.3 | 0.69 | 1.65 | 0.016 | 0.63 | 0.1 | 18.8920946 | 12 | 78.36075 | IVAR
290 | 0.3 | 0.69 | 1.65 | 0.016 | 0.63 | 0.1 | 19.13353891 | 11.8920946 | 96.96348 | IVAR
290 | 0.3 | 0.69 | 1.65 | 0.016 | 0.63 | 0.1 | 19.52113808 | 11.98677173 | 125.55867 | IVAR
290 | 0.3 | 0.69 | 1.65 | 0.016 | 0.63 | 0.1 | 17.30103 | 11.41497335 | 20.12907 | IVAR
290 | 0.3 | 0.69 | 1.65 | 0.016 | 0.63 | 0.1 | 17.60205999 | 11.43136376 | 27.85203 | IVAR
290 | 0.3 | 0.69 | 1.65 | 0.016 | 0.63 | 0.1 | 18 | 11.50514998 | 45.28563 | IVAR
290 | 0.3 | 0.69 | 1.65 | 0.016 | 0.63 | 0.1 | 18.39794001 | 11.50514998 | 67.79787 | IVAR
290 | 0.3 | 0.69 | 1.65 | 0.016 | 0.63 | 0.1 | 18.68124124 | 11.50514998 | 85.13675 | IVAR
290 | 0.3 | 0.69 | 1.65 | 0.016 | 0.63 | 0.1 | 18.92941893 | 11.41497335 | 103.38147 | IVAR
290 | 0.3 | 0.69 | 1.65 | 0.016 | 0.63 | 0.1 | 19.19589965 | 11.47712125 | 112.10763 | IVAR
290 | 0.3 | 0.69 | 1.65 | 0.016 | 0.63 | 0.1 | 17.36172784 | 10.84509804 | 16.89963 | IVAR
290 | 0.3 | 0.69 | 1.65 | 0.016 | 0.63 | 0.1 | 17.47712125 | 11.04139269 | 29.54112 | IVAR
290 | 0.3 | 0.69 | 1.65 | 0.016 | 0.63 | 0.1 | 18 | 11.04139269 | 62.64507 | IVAR
290 | 0.3 | 0.69 | 1.65 | 0.016 | 0.63 | 0.1 | 18.38021124 | 10.90308999 | 81.05507 | IVAR
290 | 0.3 | 0.69 | 1.65 | 0.016 | 0.63 | 0.1 | 18.60205999 | 10.90308999 | 92.04675 | IVAR
270 | 0.3 | 0.69 | 1.65 | 0.016 | 0.63 | 0.1 | 18.5797836 | 11.96378783 | 67.14908 | IVAR
270 | 0.3 | 0.69 | 1.65 | 0.016 | 0.63 | 0.1 | 19.18184359 | 11.96378783 | 120.27612 | IVAR
270 | 0.3 | 0.69 | 1.65 | 0.016 | 0.63 | 0.1 | 18.63346846 | 11.39794001 | 99.80252 | IVAR
270 | 0.3 | 0.69 | 1.65 | 0.016 | 0.63 | 0.1 | 19.23299611 | 11.5563025 | 146.54928 | IVAR
270 | 0.3 | 0.69 | 1.65 | 0.016 | 0.63 | 0.1 | 18.41497335 | 10.90308999 | 93.44483 | IVAR
270 | 0.3 | 0.69 | 1.65 | 0.016 | 0.63 | 0.1 | 18.61278386 | 11.07918125 | 99.09075 | IVAR
310 | 0.3 | 0.69 | 1.65 | 0.016 | 0.63 | 0.1 | 18.60205999 | 11.99122608 | 73.03643 | IVAR
310 | 0.3 | 0.69 | 1.65 | 0.016 | 0.63 | 0.1 | 19.16731733 | 11.99122608 | 85.13675 | IVAR
310 | 0.3 | 0.69 | 1.65 | 0.016 | 0.63 | 0.1 | 18.60205999 | 11.36172784 | 70.40643 | IVAR
310 | 0.3 | 0.69 | 1.65 | 0.016 | 0.63 | 0.1 | 19.20411998 | 11.53147892 | 77.69052 | IVAR
310 | 0.3 | 0.69 | 1.65 | 0.016 | 0.63 | 0.1 | 18.38021124 | 10.90308999 | 53.21472 | IVAR
310 | 0.3 | 0.69 | 1.65 | 0.016 | 0.63 | 0.1 | 18.5797836 | 11.04139269 | 63.28448 | IVAR
290 | 0.22 | 0.6 | 1.45 | 0.015 | 0.48 | 0.08 | 17.77815125 | 11.8573325 | 20.12907 | IVAR
290 | 0.22 | 0.6 | 1.45 | 0.015 | 0.48 | 0.08 | 17.84509804 | 11.92427929 | 23.40675 | IVAR
290 | 0.22 | 0.6 | 1.45 | 0.015 | 0.48 | 0.08 | 18.2787536 | 11.92427929 | 34.10432 | IVAR
290 | 0.22 | 0.6 | 1.45 | 0.015 | 0.48 | 0.08 | 18.53147892 | 11.8920946 | 44.68508 | IVAR
290 | 0.22 | 0.6 | 1.45 | 0.015 | 0.48 | 0.08 | 18.8920946 | 12 | 55.7 | IVAR
290 | 0.22 | 0.6 | 1.45 | 0.015 | 0.48 | 0.08 | 19.13353891 | 11.8920946 | 66.50163 | IVAR
290 | 0.22 | 0.6 | 1.45 | 0.015 | 0.48 | 0.08 | 19.52113808 | 11.98677173 | 81.05507 | IVAR
290 | 0.22 | 0.6 | 1.45 | 0.015 | 0.48 | 0.08 | 17.30103 | 11.41497335 | 12.66875 | IVAR
290 | 0.22 | 0.6 | 1.45 | 0.015 | 0.48 | 0.08 | 17.60205999 | 11.43136376 | 17.97075 | IVAR
290 | 0.22 | 0.6 | 1.45 | 0.015 | 0.48 | 0.08 | 18 | 11.50514998 | 34.10432 | IVAR
290 | 0.22 | 0.6 | 1.45 | 0.015 | 0.48 | 0.08 | 18.39794001 | 11.50514998 | 44.08587 | IVAR
290 | 0.22 | 0.6 | 1.45 | 0.015 | 0.48 | 0.08 | 18.68124124 | 11.50514998 | 52.59675 | IVAR
290 | 0.22 | 0.6 | 1.45 | 0.015 | 0.48 | 0.08 | 18.92941893 | 11.41497335 | 71.06192 | IVAR
290 | 0.22 | 0.6 | 1.45 | 0.015 | 0.48 | 0.08 | 19.19589965 | 11.47712125 | 74.35947 | IVAR
290 | 0.22 | 0.6 | 1.45 | 0.015 | 0.48 | 0.08 | 17.36172784 | 10.84509804 | 18.50832 | IVAR
290 | 0.22 | 0.6 | 1.45 | 0.015 | 0.48 | 0.08 | 17.47712125 | 11.04139269 | 13.71843 | IVAR
290 | 0.22 | 0.6 | 1.45 | 0.015 | 0.48 | 0.08 | 18 | 11.04139269 | 39.34043 | IVAR
290 | 0.22 | 0.6 | 1.45 | 0.015 | 0.48 | 0.08 | 18.38021124 | 10.90308999 | 49.527 | IVAR
290 | 0.22 | 0.6 | 1.45 | 0.015 | 0.48 | 0.08 | 18.60205999 | 10.90308999 | 55.07667 | IVAR
270 | 0.22 | 0.6 | 1.45 | 0.015 | 0.48 | 0.08 | 18.5797836 | 11.96378783 | 45.88752 | IVAR
270 | 0.22 | 0.6 | 1.45 | 0.015 | 0.48 | 0.08 | 19.18184359 | 11.96378783 | 82.41027 | IVAR
270 | 0.22 | 0.6 | 1.45 | 0.015 | 0.48 | 0.08 | 18.63346846 | 11.39794001 | 64.56732 | IVAR
270 | 0.22 | 0.6 | 1.45 | 0.015 | 0.48 | 0.08 | 19.23299611 | 11.5563025 | 97.67123 | IVAR
270 | 0.22 | 0.6 | 1.45 | 0.015 | 0.48 | 0.08 | 18.41497335 | 10.90308999 | 61.37027 | IVAR
270 | 0.22 | 0.6 | 1.45 | 0.015 | 0.48 | 0.08 | 18.61278386 | 11.07918125 | 58.20672 | IVAR
310 | 0.22 | 0.6 | 1.45 | 0.015 | 0.48 | 0.08 | 18.60205999 | 11.99122608 | 45.28563 | IVAR
310 | 0.22 | 0.6 | 1.45 | 0.015 | 0.48 | 0.08 | 19.16731733 | 11.99122608 | 67.14908 | IVAR
310 | 0.22 | 0.6 | 1.45 | 0.015 | 0.48 | 0.08 | 18.60205999 | 11.36172784 | 44.68508 | IVAR
310 | 0.22 | 0.6 | 1.45 | 0.015 | 0.48 | 0.08 | 19.20411998 | 11.53147892 | 48.91707 | IVAR
310 | 0.22 | 0.6 | 1.45 | 0.015 | 0.48 | 0.08 | 18.38021124 | 10.90308999 | 35.25852 | IVAR
310 | 0.22 | 0.6 | 1.45 | 0.015 | 0.48 | 0.08 | 18.5797836 | 11.04139269 | 41.70243 | IVAR
290 | 0.18 | 0.61 | 1.27 | 0.009 | 0.5 | 0.08 | 17.77815125 | 11.8573325 | 13.19292 | IVAR
290 | 0.18 | 0.61 | 1.27 | 0.009 | 0.5 | 0.08 | 17.84509804 | 11.92427929 | 20.672 | IVAR
290 | 0.18 | 0.61 | 1.27 | 0.009 | 0.5 | 0.08 | 18.2787536 | 11.92427929 | 35.83763 | IVAR
290 | 0.18 | 0.61 | 1.27 | 0.009 | 0.5 | 0.08 | 18.53147892 | 11.8920946 | 37.583 | IVAR
290 | 0.18 | 0.61 | 1.27 | 0.009 | 0.5 | 0.08 | 18.8920946 | 12 | 35.83763 | IVAR
290 | 0.18 | 0.61 | 1.27 | 0.009 | 0.5 | 0.08 | 19.13353891 | 11.8920946 | 48.91707 | IVAR
290 | 0.18 | 0.61 | 1.27 | 0.009 | 0.5 | 0.08 | 19.52113808 | 11.98677173 | 68.448 | IVAR
290 | 0.18 | 0.61 | 1.27 | 0.009 | 0.5 | 0.08 | 17.30103 | 11.41497335 | 10.068 | IVAR
290 | 0.18 | 0.61 | 1.27 | 0.009 | 0.5 | 0.08 | 17.60205999 | 11.43136376 | 23.40675 | IVAR
290 | 0.18 | 0.61 | 1.27 | 0.009 | 0.5 | 0.08 | 18 | 11.50514998 | 22.85712 | IVAR
290 | 0.18 | 0.61 | 1.27 | 0.009 | 0.5 | 0.08 | 18.39794001 | 11.50514998 | 32.95548 | IVAR
290 | 0.18 | 0.61 | 1.27 | 0.009 | 0.5 | 0.08 | 18.68124124 | 11.50514998 | 42.89147 | IVAR
290 | 0.18 | 0.61 | 1.27 | 0.009 | 0.5 | 0.08 | 18.92941893 | 11.41497335 | 55.7 | IVAR
290 | 0.18 | 0.61 | 1.27 | 0.009 | 0.5 | 0.08 | 19.19589965 | 11.47712125 | 55.07667 | IVAR
290 | 0.18 | 0.61 | 1.27 | 0.009 | 0.5 | 0.08 | 17.36172784 | 10.84509804 | 13.71843 | IVAR
290 | 0.18 | 0.61 | 1.27 | 0.009 | 0.5 | 0.08 | 17.47712125 | 11.04139269 | 12.14592 | IVAR
290 | 0.18 | 0.61 | 1.27 | 0.009 | 0.5 | 0.08 | 18 | 11.04139269 | 27.85203 | IVAR
290 | 0.18 | 0.61 | 1.27 | 0.009 | 0.5 | 0.08 | 18.38021124 | 10.90308999 | 35.25852 | IVAR
290 | 0.18 | 0.61 | 1.27 | 0.009 | 0.5 | 0.08 | 18.60205999 | 10.90308999 | 42.89147 | IVAR
270 | 0.18 | 0.61 | 1.27 | 0.009 | 0.5 | 0.08 | 18.5797836 | 11.96378783 | 34.68075 | IVAR
270 | 0.18 | 0.61 | 1.27 | 0.009 | 0.5 | 0.08 | 19.18184359 | 11.96378783 | 59.46812 | IVAR
270 | 0.18 | 0.61 | 1.27 | 0.009 | 0.5 | 0.08 | 18.63346846 | 11.39794001 | 42.89147 | IVAR
270 | 0.18 | 0.61 | 1.27 | 0.009 | 0.5 | 0.08 | 19.23299611 | 11.5563025 | 85.82172 | IVAR
270 | 0.18 | 0.61 | 1.27 | 0.009 | 0.5 | 0.08 | 18.41497335 | 10.90308999 | 50.75088 | IVAR
270 | 0.18 | 0.61 | 1.27 | 0.009 | 0.5 | 0.08 | 18.61278386 | 11.07918125 | 53.83403 | IVAR
310 | 0.18 | 0.61 | 1.27 | 0.009 | 0.5 | 0.08 | 18.60205999 | 11.99122608 | 33.52923 | IVAR
310 | 0.18 | 0.61 | 1.27 | 0.009 | 0.5 | 0.08 | 19.16731733 | 11.99122608 | 45.88752 | IVAR
310 | 0.18 | 0.61 | 1.27 | 0.009 | 0.5 | 0.08 | 18.60205999 | 11.36172784 | 28.97675 | IVAR
310 | 0.18 | 0.61 | 1.27 | 0.009 | 0.5 | 0.08 | 19.20411998 | 11.53147892 | 44.08587 | IVAR
310 | 0.18 | 0.61 | 1.27 | 0.009 | 0.5 | 0.08 | 18.38021124 | 10.90308999 | 29.54112 | IVAR
310 | 0.18 | 0.61 | 1.27 | 0.009 | 0.5 | 0.08 | 18.5797836 | 11.04139269 | 24.51003 | IVAR
290 | 0.31 | 0.6 | 1.56 | 0.005 | 0.45 | 0.1 | 17.77815125 | 11.8573325 | 26.73267 | IVAR
290 | 0.31 | 0.6 | 1.56 | 0.005 | 0.45 | 0.1 | 17.84509804 | 11.92427929 | 35.83763 | IVAR
290 | 0.31 | 0.6 | 1.56 | 0.005 | 0.45 | 0.1 | 18.2787536 | 11.92427929 | 54.45468 | IVAR
290 | 0.31 | 0.6 | 1.56 | 0.005 | 0.45 | 0.1 | 18.53147892 | 11.8920946 | 74.35947 | IVAR
290 | 0.31 | 0.6 | 1.56 | 0.005 | 0.45 | 0.1 | 18.8920946 | 12 | 76.35408 | IVAR
290 | 0.31 | 0.6 | 1.56 | 0.005 | 0.45 | 0.1 | 19.13353891 | 11.8920946 | 91.34972 | IVAR
290 | 0.31 | 0.6 | 1.56 | 0.005 | 0.45 | 0.1 | 19.25042 | 11.90308999 | 94.14588 | IVAR
290 | 0.31 | 0.6 | 1.56 | 0.005 | 0.45 | 0.1 | 19.52113808 | 11.98677173 | 99.09075 | IVAR
290 | 0.31 | 0.6 | 1.56 | 0.005 | 0.45 | 0.1 | 17.30103 | 11.41497335 | 14.24528 | IVAR
290 | 0.31 | 0.6 | 1.56 | 0.005 | 0.45 | 0.1 | 17.60205999 | 11.43136376 | 34.10432 | IVAR
290 | 0.31 | 0.6 | 1.56 | 0.005 | 0.45 | 0.1 | 18 | 11.50514998 | 50.13827 | IVAR
290 | 0.31 | 0.6 | 1.56 | 0.005 | 0.45 | 0.1 | 18.39794001 | 11.50514998 | 73.03643 | IVAR
290 | 0.31 | 0.6 | 1.56 | 0.005 | 0.45 | 0.1 | 18.68124124 | 11.50514998 | 86.50803 | IVAR
290 | 0.31 | 0.6 | 1.56 | 0.005 | 0.45 | 0.1 | 18.92941893 | 11.41497335 | 100.51563 | IVAR
290 | 0.31 | 0.6 | 1.56 | 0.005 | 0.45 | 0.1 | 19.19589965 | 11.47712125 | 98.38032 | IVAR
290 | 0.31 | 0.6 | 1.56 | 0.005 | 0.45 | 0.1 | 17.36172784 | 10.84509804 | 19.58748 | IVAR
290 | 0.31 | 0.6 | 1.56 | 0.005 | 0.45 | 0.1 | 17.47712125 | 11.04139269 | 31.812 | IVAR
290 | 0.31 | 0.6 | 1.56 | 0.005 | 0.45 | 0.1 | 18 | 11.04139269 | 63.28448 | IVAR
290 | 0.31 | 0.6 | 1.56 | 0.005 | 0.45 | 0.1 | 18.38021124 | 10.90308999 | 88.575 | IVAR
290 | 0.31 | 0.6 | 1.56 | 0.005 | 0.45 | 0.1 | 18.60205999 | 10.90308999 | 75.68787 | IVAR
270 | 0.31 | 0.6 | 1.56 | 0.005 | 0.45 | 0.1 | 18.5797836 | 11.96378783 | 67.14908 | IVAR
270 | 0.31 | 0.6 | 1.56 | 0.005 | 0.45 | 0.1 | 19.18184359 | 11.96378783 | 104.82243 | IVAR
270 | 0.31 | 0.6 | 1.56 | 0.005 | 0.45 | 0.1 | 18.63346846 | 11.39794001 | 101.94587 | IVAR
270 | 0.31 | 0.6 | 1.56 | 0.005 | 0.45 | 0.1 | 19.23299611 | 11.5563025 | 133.99248 | IVAR
270 | 0.31 | 0.6 | 1.56 | 0.005 | 0.45 | 0.1 | 18.41497335 | 10.90308999 | 81.05507 | IVAR
270 | 0.31 | 0.6 | 1.56 | 0.005 | 0.45 | 0.1 | 18.61278386 | 11.07918125 | 89.95968 | IVAR
310 | 0.31 | 0.6 | 1.56 | 0.005 | 0.45 | 0.1 | 18.60205999 | 11.99122608 | 65.85552 | IVAR
310 | 0.31 | 0.6 | 1.56 | 0.005 | 0.45 | 0.1 | 19.16731733 | 11.99122608 | 84.45312 | IVAR
310 | 0.31 | 0.6 | 1.56 | 0.005 | 0.45 | 0.1 | 18.60205999 | 11.36172784 | 68.448 | IVAR
310 | 0.31 | 0.6 | 1.56 | 0.005 | 0.45 | 0.1 | 19.20411998 | 11.53147892 | 75.023 | IVAR
310 | 0.31 | 0.6 | 1.56 | 0.005 | 0.45 | 0.1 | 18.38021124 | 10.90308999 | 45.88752 | IVAR
310 | 0.31 | 0.6 | 1.56 | 0.005 | 0.45 | 0.1 | 18.5797836 | 11.04139269 | 49.527 | IVAR
290 | 0.27 | 0.57 | 1.61 | 0.017 | 0.62 | 0.08 | 17.84509804 | 11.92427929 | 25.61867 | IVAR
290 | 0.27 | 0.57 | 1.61 | 0.017 | 0.62 | 0.08 | 18.2787536 | 11.92427929 | 39.92892 | IVAR
290 | 0.27 | 0.57 | 1.61 | 0.017 | 0.62 | 0.08 | 18.53147892 | 11.8920946 | 57.57803 | IVAR
290 | 0.27 | 0.57 | 1.61 | 0.017 | 0.62 | 0.08 | 19.13353891 | 11.8920946 | 80.37948 | IVAR
290 | 0.27 | 0.57 | 1.61 | 0.017 | 0.62 | 0.08 | 19.23044892 | 11.84509804 | 82.41027 | IVAR
290 | 0.27 | 0.57 | 1.61 | 0.017 | 0.62 | 0.08 | 17.60205999 | 11.43136376 | 22.30883 | IVAR
290 | 0.27 | 0.57 | 1.61 | 0.017 | 0.62 | 0.08 | 18 | 11.50514998 | 31.24227 | IVAR
290 | 0.27 | 0.57 | 1.61 | 0.017 | 0.62 | 0.08 | 18.68124124 | 11.50514998 | 67.79787 | IVAR
290 | 0.27 | 0.57 | 1.61 | 0.017 | 0.62 | 0.08 | 19.19589965 | 11.47712125 | 95.552 | IVAR
290 | 0.27 | 0.57 | 1.61 | 0.017 | 0.62 | 0.08 | 17.47712125 | 11.04139269 | 18.50832 | IVAR
290 | 0.27 | 0.57 | 1.61 | 0.017 | 0.62 | 0.08 | 18 | 11.04139269 | 38.16747 | IVAR
290 | 0.27 | 0.57 | 1.61 | 0.017 | 0.62 | 0.08 | 18.60205999 | 10.90308999 | 73.03643 | IVAR
290 | 0.14 | 0.67 | 1.55 | 0.009 | 0.2 | 0.23 | 17.77815125 | 11.8573325 | 23.95772 | IVAR
290 | 0.14 | 0.67 | 1.55 | 0.009 | 0.2 | 0.23 | 17.84509804 | 11.92427929 | 23.95772 | IVAR
290 | 0.14 | 0.67 | 1.55 | 0.009 | 0.2 | 0.23 | 18.2787536 | 11.92427929 | 38.16747 | IVAR
290 | 0.14 | 0.67 | 1.55 | 0.009 | 0.2 | 0.23 | 18.53147892 | 11.8920946 | 56.32467 | IVAR
290 | 0.14 | 0.67 | 1.55 | 0.009 | 0.2 | 0.23 | 18.8920946 | 12 | 53.83403 | IVAR
290 | 0.14 | 0.67 | 1.55 | 0.009 | 0.2 | 0.23 | 19.13353891 | 11.8920946 | 66.50163 | IVAR
290 | 0.14 | 0.67 | 1.55 | 0.009 | 0.2 | 0.23 | 19.52113808 | 11.98677173 | 84.45312 | IVAR
290 | 0.14 | 0.67 | 1.55 | 0.009 | 0.2 | 0.23 | 17.30103 | 11.41497335 | 25.06368 | IVAR
290 | 0.14 | 0.67 | 1.55 | 0.009 | 0.2 | 0.23 | 17.60205999 | 11.43136376 | 25.61867 | IVAR
290 | 0.14 | 0.67 | 1.55 | 0.009 | 0.2 | 0.23 | 18 | 11.50514998 | 28.41372 | IVAR
290 | 0.14 | 0.67 | 1.55 | 0.009 | 0.2 | 0.23 | 18.39794001 | 11.50514998 | 49.527 | IVAR
290 | 0.14 | 0.67 | 1.55 | 0.009 | 0.2 | 0.23 | 18.68124124 | 11.50514998 | 63.92523 | IVAR
290 | 0.14 | 0.67 | 1.55 | 0.009 | 0.2 | 0.23 | 18.92941893 | 11.41497335 | 63.28448 | IVAR
290 | 0.14 | 0.67 | 1.55 | 0.009 | 0.2 | 0.23 | 19.19589965 | 11.47712125 | 79.03232 | IVAR
290 | 0.14 | 0.67 | 1.55 | 0.009 | 0.2 | 0.23 | 17.36172784 | 10.84509804 | 20.12907 | IVAR
290 | 0.14 | 0.67 | 1.55 | 0.009 | 0.2 | 0.23 | 17.47712125 | 11.04139269 | 26.175 | IVAR
290 | 0.14 | 0.67 | 1.55 | 0.009 | 0.2 | 0.23 | 18 | 11.04139269 | 42.29628 | IVAR
290 | 0.14 | 0.67 | 1.55 | 0.009 | 0.2 | 0.23 | 18.38021124 | 10.90308999 | 51.36483 | IVAR
290 | 0.14 | 0.67 | 1.55 | 0.009 | 0.2 | 0.23 | 18.60205999 | 10.90308999 | 63.28448 | IVAR
270 | 0.14 | 0.67 | 1.55 | 0.009 | 0.2 | 0.23 | 18.5797836 | 11.96378783 | 44.08587 | IVAR
270 | 0.14 | 0.67 | 1.55 | 0.009 | 0.2 | 0.23 | 19.18184359 | 11.96378783 | 81.732 | IVAR
270 | 0.14 | 0.67 | 1.55 | 0.009 | 0.2 | 0.23 | 18.63346846 | 11.39794001 | 79.03232 | IVAR
270 | 0.14 | 0.67 | 1.55 | 0.009 | 0.2 | 0.23 | 19.23299611 | 11.5563025 | 117.287 | IVAR
270 | 0.14 | 0.67 | 1.55 | 0.009 | 0.2 | 0.23 | 18.41497335 | 10.90308999 | 60.10083 | IVAR
270 | 0.14 | 0.67 | 1.55 | 0.009 | 0.2 | 0.23 | 18.61278386 | 11.07918125 | 74.35947 | IVAR
310 | 0.14 | 0.67 | 1.55 | 0.009 | 0.2 | 0.23 | 18.60205999 | 11.99122608 | 48.30848 | IVAR
310 | 0.14 | 0.67 | 1.55 | 0.009 | 0.2 | 0.23 | 19.16731733 | 11.99122608 | 70.40643 | IVAR
310 | 0.14 | 0.67 | 1.55 | 0.009 | 0.2 | 0.23 | 18.60205999 | 11.36172784 | 45.88752 | IVAR
310 | 0.14 | 0.67 | 1.55 | 0.009 | 0.2 | 0.23 | 19.20411998 | 11.53147892 | 53.21472 | IVAR
310 | 0.14 | 0.67 | 1.55 | 0.009 | 0.2 | 0.23 | 18.38021124 | 10.90308999 | 41.10992 | IVAR
310 | 0.14 | 0.67 | 1.55 | 0.009 | 0.2 | 0.23 | 18.5797836 | 11.04139269 | 41.70243 | IVAR
290 | 0.14 | 0.2 | 1.2 | 0.015 | 0.28 | 0.21 | 17.77815125 | 11.8573325 | 3.46283 | IVAR
290 | 0.14 | 0.2 | 1.2 | 0.015 | 0.28 | 0.21 | 17.84509804 | 11.92427929 | 5.97648 | IVAR
290 | 0.14 | 0.2 | 1.2 | 0.015 | 0.28 | 0.21 | 18.2787536 | 11.92427929 | 6.48323 | IVAR
290 | 0.14 | 0.2 | 1.2 | 0.015 | 0.28 | 0.21 | 18.53147892 | 11.8920946 | 15.83387 | IVAR
290 | 0.14 | 0.2 | 1.2 | 0.015 | 0.28 | 0.21 | 18.8920946 | 12 | 11.62443 | IVAR
290 | 0.14 | 0.2 | 1.2 | 0.015 | 0.28 | 0.21 | 19.13353891 | 11.8920946 | 18.50832 | IVAR
290 | 0.14 | 0.2 | 1.2 | 0.015 | 0.28 | 0.21 | 19.52113808 | 11.98677173 | 27.85203 | IVAR
290 | 0.14 | 0.2 | 1.2 | 0.015 | 0.28 | 0.21 | 17.30103 | 11.41497335 | 13.19292 | IVAR
290 | 0.14 | 0.2 | 1.2 | 0.015 | 0.28 | 0.21 | 17.60205999 | 11.43136376 | 13.71843 | IVAR
290 | 0.14 | 0.2 | 1.2 | 0.015 | 0.28 | 0.21 | 18 | 11.50514998 | 4.967 | IVAR
290 | 0.14 | 0.2 | 1.2 | 0.015 | 0.28 | 0.21 | 18.39794001 | 11.50514998 | 38.16747 | IVAR
290 | 0.14 | 0.2 | 1.2 | 0.015 | 0.28 | 0.21 | 18.68124124 | 11.50514998 | 21.76188 | IVAR
290 | 0.14 | 0.2 | 1.2 | 0.015 | 0.28 | 0.21 | 18.92941893 | 11.41497335 | 21.21627 | IVAR
290 | 0.14 | 0.2 | 1.2 | 0.015 | 0.28 | 0.21 | 19.19589965 | 11.47712125 | 35.25852 | IVAR
290 | 0.14 | 0.2 | 1.2 | 0.015 | 0.28 | 0.21 | 17.36172784 | 10.84509804 | 23.40675 | IVAR
290 | 0.14 | 0.2 | 1.2 | 0.015 | 0.28 | 0.21 | 17.47712125 | 11.04139269 | 1.47603 | IVAR
290 | 0.14 | 0.2 | 1.2 | 0.015 | 0.28 | 0.21 | 18 | 11.04139269 | 30.67388 | IVAR
290 | 0.14 | 0.2 | 1.2 | 0.015 | 0.28 | 0.21 | 18.60205999 | 10.90308999 | 27.29168 | IVAR
270 | 0.14 | 0.2 | 1.2 | 0.015 | 0.28 | 0.21 | 18.5797836 | 11.96378783 | 7.50075 | IVAR
270 | 0.14 | 0.2 | 1.2 | 0.015 | 0.28 | 0.21 | 19.18184359 | 11.96378783 | 35.83763 | IVAR
270 | 0.14 | 0.2 | 1.2 | 0.015 | 0.28 | 0.21 | 19.23299611 | 11.5563025 | 39.34043 | IVAR
270 | 0.14 | 0.2 | 1.2 | 0.015 | 0.28 | 0.21 | 18.61278386 | 11.07918125 | 28.97675 | IVAR
310 | 0.14 | 0.2 | 1.2 | 0.015 | 0.28 | 0.21 | 18.60205999 | 11.99122608 | 10.58547 | IVAR
310 | 0.14 | 0.2 | 1.2 | 0.015 | 0.28 | 0.21 | 19.16731733 | 11.99122608 | 20.12907 | IVAR
310 | 0.14 | 0.2 | 1.2 | 0.015 | 0.28 | 0.21 | 18.60205999 | 11.36172784 | 11.62443 | IVAR
310 | 0.14 | 0.2 | 1.2 | 0.015 | 0.28 | 0.21 | 19.20411998 | 11.53147892 | 24.51003 | IVAR
310 | 0.14 | 0.2 | 1.2 | 0.015 | 0.28 | 0.21 | 18.38021124 | 10.90308999 | 48.91707 | IVAR
310 | 0.14 | 0.2 | 1.2 | 0.015 | 0.28 | 0.21 | 18.5797836 | 11.04139269 | 24.51003 | IVAR
280 | 0.14 | 0.2 | 1.2 | 0.015 | 0.28 | 0.21 | 18.92427929 | 11.32221929 | 32.95548 | IVAR
290 | 0.14 | 0.82 | 1.4 | 0.019 | 0.25 | 0.18 | 17.77815125 | 11.8573325 | 14.24528 | IVAR
290 | 0.14 | 0.82 | 1.4 | 0.019 | 0.25 | 0.18 | 17.84509804 | 11.92427929 | 10.068 | IVAR
290 | 0.14 | 0.82 | 1.4 | 0.019 | 0.25 | 0.18 | 18.2787536 | 11.92427929 | 20.12907 | IVAR
290 | 0.14 | 0.82 | 1.4 | 0.019 | 0.25 | 0.18 | 18.53147892 | 11.8920946 | 27.29168 | IVAR
290 | 0.14 | 0.82 | 1.4 | 0.019 | 0.25 | 0.18 | 18.8920946 | 12 | 31.24227 | IVAR
290 | 0.14 | 0.82 | 1.4 | 0.019 | 0.25 | 0.18 | 19.52113808 | 11.98677173 | 74.35947 | IVAR
290 | 0.14 | 0.82 | 1.4 | 0.019 | 0.25 | 0.18 | 17.30103 | 11.41497335 | 7.50075 | IVAR
290 | 0.14 | 0.82 | 1.4 | 0.019 | 0.25 | 0.18 | 17.60205999 | 11.43136376 | 6.48323 | IVAR
290 | 0.14 | 0.82 | 1.4 | 0.019 | 0.25 | 0.18 | 18 | 11.50514998 | 15.303 | IVAR
290 | 0.14 | 0.82 | 1.4 | 0.019 | 0.25 | 0.18 | 18.39794001 | 11.50514998 | 27.85203 | IVAR
290 | 0.14 | 0.82 | 1.4 | 0.019 | 0.25 | 0.18 | 18.92941893 | 11.41497335 | 50.75088 | IVAR
290 | 0.14 | 0.82 | 1.4 | 0.019 | 0.25 | 0.18 | 17.36172784 | 10.84509804 | 6.48323 | IVAR
290 | 0.14 | 0.82 | 1.4 | 0.019 | 0.25 | 0.18 | 17.47712125 | 11.04139269 | 8.01152 | IVAR
290 | 0.14 | 0.82 | 1.4 | 0.019 | 0.25 | 0.18 | 18 | 11.04139269 | 19.58748 | IVAR
290 | 0.14 | 0.82 | 1.4 | 0.019 | 0.25 | 0.18 | 18.38021124 | 10.90308999 | 31.812 | IVAR
290 | 0.14 | 0.82 | 1.4 | 0.019 | 0.25 | 0.18 | 18.60205999 | 10.90308999 | 27.29168 | IVAR
270 | 0.14 | 0.82 | 1.4 | 0.019 | 0.25 | 0.18 | 18.5797836 | 11.96378783 | 32.38307 | IVAR
270 | 0.14 | 0.82 | 1.4 | 0.019 | 0.25 | 0.18 | 19.18184359 | 11.96378783 | 69.09947 | IVAR
270 | 0.14 | 0.82 | 1.4 | 0.019 | 0.25 | 0.18 | 18.63346846 | 11.39794001 | 48.91707 | IVAR
270 | 0.14 | 0.82 | 1.4 | 0.019 | 0.25 | 0.18 | 18.41497335 | 10.90308999 | 40.51875 | IVAR
270 | 0.14 | 0.82 | 1.4 | 0.019 | 0.25 | 0.18 | 18.61278386 | 11.07918125 | 48.91707 | IVAR
310 | 0.14 | 0.82 | 1.4 | 0.019 | 0.25 | 0.18 | 18.60205999 | 11.99122608 | 19.58748 | IVAR
310 | 0.14 | 0.82 | 1.4 | 0.019 | 0.25 | 0.18 | 19.16731733 | 11.99122608 | 42.89147 | IVAR
310 | 0.14 | 0.82 | 1.4 | 0.019 | 0.25 | 0.18 | 18.60205999 | 11.36172784 | 22.30883 | IVAR
310 | 0.14 | 0.82 | 1.4 | 0.019 | 0.25 | 0.18 | 19.20411998 | 11.53147892 | 38.75328 | IVAR
310 | 0.14 | 0.82 | 1.4 | 0.019 | 0.25 | 0.18 | 18.38021124 | 10.90308999 | 16.36608 | IVAR
310 | 0.14 | 0.82 | 1.4 | 0.019 | 0.25 | 0.18 | 18.5797836 | 11.04139269 | 20.672 | IVAR
290 | 0.24 | 1.71 | 1.21 | 0.008 | 0.6 | 0.04 | 17.77815125 | 11.8573325 | 23.40675 | IVAR
290 | 0.24 | 1.71 | 1.21 | 0.008 | 0.6 | 0.04 | 17.84509804 | 11.92427929 | 32.38307 | IVAR
290 | 0.24 | 1.71 | 1.21 | 0.008 | 0.6 | 0.04 | 18.2787536 | 11.92427929 | 48.91707 | IVAR
290 | 0.24 | 1.71 | 1.21 | 0.008 | 0.6 | 0.04 | 18.53147892 | 11.8920946 | 73.69728 | IVAR
290 | 0.24 | 1.71 | 1.21 | 0.008 | 0.6 | 0.04 | 18.64345268 | 11.94939001 | 79.70523 | IVAR
290 | 0.24 | 1.71 | 1.21 | 0.008 | 0.6 | 0.04 | 19.13353891 | 11.8920946 | 122.53203 | IVAR
290 | 0.24 | 1.71 | 1.21 | 0.008 | 0.6 | 0.04 | 17.30103 | 11.41497335 | 21.21627 | IVAR
290 | 0.24 | 1.71 | 1.21 | 0.008 | 0.6 | 0.04 | 17.60205999 | 11.43136376 | 24.51003 | IVAR
290 | 0.24 | 1.71 | 1.21 | 0.008 | 0.6 | 0.04 | 18 | 11.50514998 | 39.92892 | IVAR
290 | 0.24 | 1.71 | 1.21 | 0.008 | 0.6 | 0.04 | 18.68124124 | 11.50514998 | 96.25707 | IVAR
290 | 0.24 | 1.71 | 1.21 | 0.008 | 0.6 | 0.04 | 19.19589965 | 11.47712125 | 160.26675 | IVAR
290 | 0.24 | 1.71 | 1.21 | 0.008 | 0.6 | 0.04 | 17.36172784 | 10.84509804 | 19.04723 | IVAR
290 | 0.24 | 1.71 | 1.21 | 0.008 | 0.6 | 0.04 | 17.47712125 | 11.04139269 | 28.41372 | IVAR
290 | 0.24 | 1.71 | 1.21 | 0.008 | 0.6 | 0.04 | 18 | 11.04139269 | 58.83675 | IVAR
290 | 0.24 | 1.71 | 1.21 | 0.008 | 0.6 | 0.04 | 18.60205999 | 10.90308999 | 118.77888 | IVAR
270 | 0.24 | 1.71 | 1.21 | 0.008 | 0.6 | 0.04 | 19.18184359 | 11.96378783 | 161.08572 | IVAR
310 | 0.24 | 1.71 | 1.21 | 0.008 | 0.6 | 0.04 | 19.16731733 | 11.99122608 | 127.08003 | IVAR
290 | 0.04 | 1.65 | 1.43 | 0.011 | 0.5 | 0.06 | 17.84509804 | 11.92427929 | 12.66875 | IVAR
290 | 0.04 | 1.65 | 1.43 | 0.011 | 0.5 | 0.06 | 18.2787536 | 11.92427929 | 14.77347 | IVAR
290 | 0.04 | 1.65 | 1.43 | 0.011 | 0.5 | 0.06 | 18.53147892 | 11.8920946 | 18.50832 | IVAR
290 | 0.04 | 1.65 | 1.43 | 0.011 | 0.5 | 0.06 | 19.13353891 | 11.8920946 | 31.812 | IVAR
290 | 0.04 | 1.65 | 1.43 | 0.011 | 0.5 | 0.06 | 17.60205999 | 11.43136376 | 11.10428 | IVAR
290 | 0.04 | 1.65 | 1.43 | 0.011 | 0.5 | 0.06 | 18 | 11.50514998 | 8.52363 | IVAR
290 | 0.04 | 1.65 | 1.43 | 0.011 | 0.5 | 0.06 | 18.68124124 | 11.50514998 | 21.76188 | IVAR
290 | 0.04 | 1.65 | 1.43 | 0.011 | 0.5 | 0.06 | 19.19589965 | 11.47712125 | 40.51875 | IVAR
290 | 0.04 | 1.65 | 1.43 | 0.011 | 0.5 | 0.06 | 17.47712125 | 11.04139269 | 9.03708 | IVAR
290 | 0.04 | 1.65 | 1.43 | 0.011 | 0.5 | 0.06 | 18 | 11.04139269 | 15.83387 | IVAR
290 | 0.04 | 1.65 | 1.43 | 0.011 | 0.5 | 0.06 | 18.60205999 | 10.90308999 | 25.61867 | IVAR
270 | 0.04 | 1.65 | 1.43 | 0.011 | 0.5 | 0.06 | 19.18184359 | 11.96378783 | 37.583 | IVAR
310 | 0.04 | 1.65 | 1.43 | 0.011 | 0.5 | 0.06 | 19.16731733 | 11.99122608 | 28.41372 | IVAR
290 | 0.56 | 1.66 | 1.36 | 0.01 | 0.38 | 0.04 | 17.77815125 | 11.8573325 | 64.56732 | IVAR
290 | 0.56 | 1.66 | 1.36 | 0.01 | 0.38 | 0.04 | 18.64345268 | 11.94939001 | 175.21323 | IVAR
290 | 0.56 | 1.66 | 1.36 | 0.01 | 0.38 | 0.04 | 19.13353891 | 11.8920946 | 238.40252 | IVAR
290 | 0.56 | 1.66 | 1.36 | 0.01 | 0.38 | 0.04 | 17.30103 | 11.41497335 | 35.83763 | IVAR
290 | 0.56 | 1.66 | 1.36 | 0.01 | 0.38 | 0.04 | 18.68124124 | 11.50514998 | 206.40867 | IVAR
290 | 0.56 | 1.66 | 1.36 | 0.01 | 0.38 | 0.04 | 19.19589965 | 11.47712125 | 267.13232 | IVAR
290 | 0.56 | 1.66 | 1.36 | 0.01 | 0.38 | 0.04 | 17.36172784 | 10.84509804 | 47.09532 | IVAR
290 | 0.56 | 1.66 | 1.36 | 0.01 | 0.38 | 0.04 | 18.60205999 | 10.90308999 | 224.48987 | IVAR
270 | 0.56 | 1.66 | 1.36 | 0.01 | 0.38 | 0.04 | 19.18184359 | 11.96378783 | 269.09052 | IVAR
310 | 0.56 | 1.66 | 1.36 | 0.01 | 0.38 | 0.04 | 19.16731733 | 11.99122608 | 219.91932 | IVAR
290 | 0.4 | 0.6 | 1.36 | 0.006 | 0.51 | 0.12 | 17.77815125 | 11.8573325 | 32.95548 | IVAR
290 | 0.4 | 0.6 | 1.36 | 0.006 | 0.51 | 0.12 | 17.84509804 | 11.92427929 | 42.89147 | IVAR
290 | 0.4 | 0.6 | 1.36 | 0.006 | 0.51 | 0.12 | 18.2787536 | 11.92427929 | 62.64507 | IVAR
290 | 0.4 | 0.6 | 1.36 | 0.006 | 0.51 | 0.12 | 18.53147892 | 11.8920946 | 73.69728 | IVAR
290 | 0.4 | 0.6 | 1.36 | 0.006 | 0.51 | 0.12 | 18.8920946 | 12 | 68.448 | IVAR
290 | 0.4 | 0.6 | 1.36 | 0.006 | 0.51 | 0.12 | 19.13353891 | 11.8920946 | 81.732 | IVAR
290 | 0.4 | 0.6 | 1.36 | 0.006 | 0.51 | 0.12 | 19.52113808 | 11.98677173 | 89.26667 | IVAR
290 | 0.4 | 0.6 | 1.36 | 0.006 | 0.51 | 0.12 | 17.30103 | 11.41497335 | 21.76188 | IVAR
290 | 0.4 | 0.6 | 1.36 | 0.006 | 0.51 | 0.12 | 17.60205999 | 11.43136376 | 36.99987 | IVAR
290 | 0.4 | 0.6 | 1.36 | 0.006 | 0.51 | 0.12 | 18 | 11.50514998 | 59.46812 | IVAR
290 | 0.4 | 0.6 | 1.36 | 0.006 | 0.51 | 0.12 | 18.39794001 | 11.50514998 | 74.35947 | IVAR
290 | 0.4 | 0.6 | 1.36 | 0.006 | 0.51 | 0.12 | 18.68124124 | 11.50514998 | 80.37948 | IVAR
290 | 0.4 | 0.6 | 1.36 | 0.006 | 0.51 | 0.12 | 18.92941893 | 11.41497335 | 85.82172 | IVAR
290 | 0.4 | 0.6 | 1.36 | 0.006 | 0.51 | 0.12 | 19.19589965 | 11.47712125 | 85.13675 | IVAR
290 | 0.4 | 0.6 | 1.36 | 0.006 | 0.51 | 0.12 | 17.36172784 | 10.84509804 | 23.40675 | IVAR
290 | 0.4 | 0.6 | 1.36 | 0.006 | 0.51 | 0.12 | 17.47712125 | 11.04139269 | 36.99987 | IVAR
290 | 0.4 | 0.6 | 1.36 | 0.006 | 0.51 | 0.12 | 18 | 11.04139269 | 71.06192 | IVAR
290 | 0.4 | 0.6 | 1.36 | 0.006 | 0.51 | 0.12 | 18.38021124 | 10.90308999 | 85.13675 | IVAR
290 | 0.4 | 0.6 | 1.36 | 0.006 | 0.51 | 0.12 | 18.60205999 | 10.90308999 | 85.13675 | IVAR
270 | 0.4 | 0.6 | 1.36 | 0.006 | 0.51 | 0.12 | 18.5797836 | 11.96378783 | 79.70523 | IVAR
270 | 0.4 | 0.6 | 1.36 | 0.006 | 0.51 | 0.12 | 19.18184359 | 11.96378783 | 96.96348 | IVAR
270 | 0.4 | 0.6 | 1.36 | 0.006 | 0.51 | 0.12 | 18.63346846 | 11.39794001 | 106.26875 | IVAR
270 | 0.4 | 0.6 | 1.36 | 0.006 | 0.51 | 0.12 | 19.23299611 | 11.5563025 | 133.99248 | IVAR
270 | 0.4 | 0.6 | 1.36 | 0.006 | 0.51 | 0.12 | 18.41497335 | 10.90308999 | 96.96348 | IVAR
270 | 0.4 | 0.6 | 1.36 | 0.006 | 0.51 | 0.12 | 18.61278386 | 11.07918125 | 95.552 | IVAR
310 | 0.4 | 0.6 | 1.36 | 0.006 | 0.51 | 0.12 | 18.60205999 | 11.99122608 | 65.85552 | IVAR
310 | 0.4 | 0.6 | 1.36 | 0.006 | 0.51 | 0.12 | 19.16731733 | 11.99122608 | 74.35947 | IVAR
310 | 0.4 | 0.6 | 1.36 | 0.006 | 0.51 | 0.12 | 18.60205999 | 11.36172784 | 56.95068 | IVAR
310 | 0.4 | 0.6 | 1.36 | 0.006 | 0.51 | 0.12 | 19.20411998 | 11.53147892 | 63.92523 | IVAR
310 | 0.4 | 0.6 | 1.36 | 0.006 | 0.51 | 0.12 | 18.38021124 | 10.90308999 | 49.527 | IVAR
310 | 0.4 | 0.6 | 1.36 | 0.006 | 0.51 | 0.12 | 18.5797836 | 11.04139269 | 49.527 | IVAR
290 | 0.2 | 1.2 | 1.3 | 0.01 | 0.18 | 0.11 | 18.2787536 | 11.70757018 | 47.09532 | IVAR
290 | 0.2 | 1.2 | 1.3 | 0.01 | 0.18 | 0.11 | 18.77085201 | 11.70757018 | 75.023 | IVAR
290 | 0.2 | 1.2 | 1.3 | 0.01 | 0.18 | 0.11 | 18.88081359 | 11.88081359 | 68.448 | IVAR
290 | 0.2 | 1.2 | 1.3 | 0.01 | 0.18 | 0.11 | 18.97312785 | 11.79239169 | 85.13675 | IVAR
290 | 0.2 | 1.2 | 1.3 | 0.01 | 0.18 | 0.11 | 19.2121876 | 11.79239169 | 92.74512 | IVAR
290 | 0.2 | 1.2 | 1.3 | 0.01 | 0.18 | 0.11 | 19.23044892 | 11.99122608 | 85.82172 | IVAR
290 | 0.06 | 0.8 | 1.3 | 0.005 | 0.01 | 0 | 17.77815125 | 11.8573325 | 9.03708 | IVAR
290 | 0.06 | 0.8 | 1.3 | 0.005 | 0.01 | 0 | 17.84509804 | 11.92427929 | 11.10428 | IVAR
290 | 0.06 | 0.8 | 1.3 | 0.005 | 0.01 | 0 | 18.2787536 | 11.92427929 | 20.12907 | IVAR
290 | 0.06 | 0.8 | 1.3 | 0.005 | 0.01 | 0 | 18.53147892 | 11.8920946 | 19.04723 | IVAR
290 | 0.06 | 0.8 | 1.3 | 0.005 | 0.01 | 0 | 19.13353891 | 11.8920946 | 24.51003 | IVAR
290 | 0.06 | 0.8 | 1.3 | 0.005 | 0.01 | 0 | 19.52113808 | 11.98677173 | 32.38307 | IVAR
290 | 0.06 | 0.8 | 1.3 | 0.005 | 0.01 | 0 | 17.30103 | 11.41497335 | 4.967 | IVAR
290 | 0.06 | 0.8 | 1.3 | 0.005 | 0.01 | 0 | 17.60205999 | 11.43136376 | 12.14592 | IVAR
290 | 0.06 | 0.8 | 1.3 | 0.005 | 0.01 | 0 | 18 | 11.50514998 | 17.97075 | IVAR
290 | 0.06 | 0.8 | 1.3 | 0.005 | 0.01 | 0 | 18.68124124 | 11.50514998 | 14.77347 | IVAR
290 | 0.06 | 0.8 | 1.3 | 0.005 | 0.01 | 0 | 19.19589965 | 11.47712125 | 22.30883 | IVAR
290 | 0.06 | 0.8 | 1.3 | 0.005 | 0.01 | 0 | 17.36172784 | 10.84509804 | 5.47107 | IVAR
290 | 0.06 | 0.8 | 1.3 | 0.005 | 0.01 | 0 | 17.47712125 | 11.04139269 | 13.71843 | IVAR
290 | 0.06 | 0.8 | 1.3 | 0.005 | 0.01 | 0 | 18 | 11.04139269 | 24.51003 | IVAR
290 | 0.06 | 0.8 | 1.3 | 0.005 | 0.01 | 0 | 18.60205999 | 10.90308999 | 14.24528 | IVAR
270 | 0.06 | 0.8 | 1.3 | 0.005 | 0.01 | 0 | 19.18184359 | 11.96378783 | 27.29168 | IVAR
270 | 0.06 | 0.8 | 1.3 | 0.005 | 0.01 | 0 | 19.23299611 | 11.5563025 | 28.97675 | IVAR
270 | 0.06 | 0.8 | 1.3 | 0.005 | 0.01 | 0 | 18.41497335 | 10.90308999 | 21.76188 | IVAR
270 | 0.06 | 0.8 | 1.3 | 0.005 | 0.01 | 0 | 18.61278386 | 11.07918125 | 16.89963 | IVAR
310 | 0.06 | 0.8 | 1.3 | 0.005 | 0.01 | 0 | 19.16731733 | 11.99122608 | 21.21627 | IVAR
310 | 0.06 | 0.8 | 1.3 | 0.005 | 0.01 | 0 | 19.20411998 | 11.53147892 | 19.58748 | IVAR
310 | 0.06 | 0.8 | 1.3 | 0.005 | 0.01 | 0 | 18.5797836 | 11.04139269 | 15.303 | IVAR
290 | 0.02 | 0.85 | 1.6 | 0.006 | 0.16 | 0.13 | 20.13988 | 12.56585 | 95.552 | ATR2
290 | 0.02 | 0.86 | 1.61 | 0.05 | 0.16 | 0.15 | 20.13988 | 12.56585 | 165.6140075 | ATR2
290 | 0.02 | 1.68 | 1.5 | 0.007 | 0.17 | 0.15 | 20.13988 | 12.56585 | 161.2907 | ATR2
290 | 0 | 1.7 | 1.55 | 0.047 | 0.17 | 0.16 | 20.13988 | 12.56585 | 203.4502 | ATR2
290 | 0.01 | 0.86 | 0.85 | 0.003 | 0.15 | 0.15 | 20.13988 | 12.56585 | 102.125 | ATR2
290 | 0.34 | 0.85 | 1.64 | 0.006 | 0.18 | 0.15 | 20.13988 | 12.56585 | 221.5883 | ATR2
290 | 0.22 | 0.82 | 1.58 | 0.004 | 0.25 | 0.16 | 20.13988 | 12.56585 | 168.51675 | ATR2
290 | 0.22 | 1.59 | 1.54 | 0.004 | 0.25 | 0.16 | 20.13988 | 12.56585 | 339.0407 | ATR2
290 | 0.42 | 0.85 | 1.63 | 0.005 | 0.16 | 0.16 | 20.13988 | 12.56585 | 204.2661 | ATR2
290 | 0.43 | 1.69 | 1.63 | 0.006 | 0.16 | 0.16 | 20.13988 | 12.56585 | 370.8304163 | ATR2
290 | 0.42 | 0.84 | 0.84 | 0.002 | 0.14 | 0.14 | 20.13988 | 12.56585 | 185.7279 | ATR2
290 | 0.01 | 0.86 | 1.65 | 0.006 | 0.17 | 0.16 | 20.13988 | 12.56585 | 94.84827 | ATR2
290 | 0.4 | 0.175 | 1.35 | 0.005 | 0.22 | 0.16 | 20.13988 | 12.56585 | 103.7412075 | ATR2
290 | 0.41 | 0.86 | 1.44 | 0.005 | 0.23 | 0.14 | 20.13988 | 12.56585 | 199.6167 | ATR2
290 | 0.38 | 1.25 | 1.38 | 0.005 | 0.23 | 0.19 | 20.13988 | 12.56585 | 258.2226 | ATR2
290 | 0.17 | 0.805 | 1.34 | 0.005 | 0.13 | 0.13 | 20.13988 | 12.56585 | 153.76323 | ATR2
290 | 0.005 | 0.74 | 1.37 | 0.005 | 0.22 | 0.16 | 20.13988 | 12.56585 | 98.85616 | ATR2
290 | 0.11 | 0.74 | 1.39 | 0.005 | 0.24 | 0.16 | 20.13988 | 12.56585 | 116.9148675 | ATR2
290 | 0.2 | 0.74 | 1.37 | 0.005 | 0.24 | 0.16 | 20.13988 | 12.56585 | 139.248 | ATR2
290 | 0.21 | 0.63 | 1.69 | 0.014 | 0.45 | 0.08 | 20.13988 | 12.56585 | 156.7361 | ATR2
290 | 0.28 | 0.69 | 1.63 | 0.018 | 0.54 | 0.09 | 20.13988 | 12.56585 | 175.21323 | ATR2
290 | 0.06 | 0.62 | 1.3 | 0.009 | 0.37 | 0.08 | 20.13988 | 12.56585 | 105.1257 | ATR2
290 | 0.23 | 0.6 | 1.61 | 0.016 | 0.59 | 0.08 | 20.13988 | 12.56585 | 187.5864 | ATR2
290 | 0.3 | 0.69 | 1.65 | 0.016 | 0.63 | 0.1 | 20.13988 | 12.56585 | 172.2562 | ATR2
290 | 0.22 | 0.6 | 1.45 | 0.015 | 0.48 | 0.08 | 20.13988 | 12.56585 | 150.6881 | ATR2
290 | 0.31 | 0.6 | 1.56 | 0.017 | 0.45 | 0.1 | 20.13988 | 12.56585 | 155.1380523 | ATR2
290 | 0.24 | 0.54 | 1.7 | 0.014 | 0.56 | 0.09 | 20.13988 | 12.56585 | 172.6836 | ATR2
290 | 0.24 | 0.56 | 1.68 | 0.014 | 0.55 | 0.09 | 20.13988 | 12.56585 | 192.3122 | ATR2
290 | 0.28 | 0.63 | 1.59 | 0.011 | 0.51 | 0.09 | 20.13988 | 12.56585 | 206.2662 | ATR2
290 | 0.22 | 0.07 | 1.37 | 0.014 | 0.29 | 0.13 | 20.13988 | 12.56585 | 102.2325612 | ATR2
290 | 0.14 | 0.19 | 1.06 | 0.016 | 0.27 | 0.13 | 20.13988 | 12.56585 | 99.32549 | ATR2
290 | 0.195 | 0.597 | 1.327 | 0.005 | 0.229 | 0.215 | 20.13988 | 12.56585 | 159.2613 | ATR2
290 | 0.06 | 0.75 | 0.79 | 0.01 | 0.28 | 0.2 | 20.13988 | 12.56585 | 108.3245 | ATR2
290 | 0.05 | 0.56 | 1.32 | 0.01 | 0.24 | 0.24 | 20.13988 | 12.56585 | 89.05211 | ATR2
290 | 0.218 | 0.724 | 1.37 | 0.016 | 0.2 | 0.12 | 20.13988 | 12.56585 | 199.036 | ATR2
290 | 0.03 | 0.9 | 0.937 | 0.004 | 0.324 | 0.139 | 20.13988 | 12.56585 | 84.47361 | ATR2
290 | 0.04 | 0.95 | 1.41 | 0.009 | 0.45 | 0.085 | 20.13988 | 12.56585 | 129.4104 | ATR2
290 | 0.29 | 0.6 | 1.44 | 0.014 | 0.5 | 0.098 | 20.13988 | 12.56585 | 182.0893 | ATR2
290 | 0.14 | 0.82 | 1.4 | 0.019 | 0.25 | 0.18 | 20.13988 | 12.56585 | 142.1548 | ATR2
290 | 0.35 | 0.6 | 1.3 | 0.005 | 0.17 | 0.16 | 20.13988 | 12.56585 | 149.3978 | ATR2
290 | 0.06 | 0.3 | 0.26 | 0.005 | 0.21 | 0.21 | 20.13988 | 12.56585 | 55.8872603 | ATR2
290 | 0.06 | 1.66 | 0.26 | 0.008 | 0.2 | 0.23 | 20.13988 | 12.56585 | 151.7484675 | ATR2
290 | 0.06 | 1.68 | 1.5 | 0.006 | 0.21 | 0.29 | 20.13988 | 12.56585 | 198.9744012 | ATR2
290 | 0.154 | 0.85 | 1.41 | 0.003 | 0.3522 | 0.06 | 20.13988 | 12.56585 | 161.2496748 | ATR2
290 | 0.06 | 0.23 | 1.5 | 0.007 | 0.21 | 0.27 | 20.13988 | 12.56585 | 80.5144908 | ATR2
290 | 0.04 | 0.7 | 1.46 | 0.004 | 0.21 | 0.21 | 20.13988 | 12.56585 | 104.1733347 | ATR2
290 | 0.15 | 0.85 | 1.57 | 0.01 | 0.35 | 0.2 | 20.13988 | 12.56585 | 162.72768 | ATR2
290 | 0.36 | 0.78 | 1.418 | 0.013 | 0.18 | 0.176 | 20.13988 | 12.56585 | 202.85675 | ATR2
290 | 0.03 | 0.8 | 0.74 | 0.015 | 0.26 | 0.2 | 20.13988 | 12.56585 | 94.66552 | ATR2
290 | 0.41 | 0.86 | 1.44 | 0.005 | 0.23 | 0.14 | 20.13988 | 12.56585 | 202.85675 | ATR2
300 | 0.08 | 0.84 | 1.11 | 0.015 | 0.15 | 0 | 19.05308 | 13.8451 | 13.19292 | Plotter-15 MTR
300 | 0.08 | 0.84 | 1.11 | 0.015 | 0.15 | 0 | 19.05308 | 13.8451 | 19.04723 | Plotter-15 MTR
300 | 0.08 | 0.84 | 1.11 | 0.015 | 0.15 | 0 | 19.05308 | 13.8451 | 11.62443 | Plotter-15 MTR
300 | 0.08 | 0.84 | 1.11 | 0.015 | 0.15 | 0 | 19.35411 | 13.8451 | 27.29168 | Plotter-15 MTR
300 | 0.08 | 0.84 | 1.11 | 0.015 | 0.15 | 0 | 19.35411 | 13.8451 | 22.85712 | Plotter-15 MTR
300 | 0.08 | 0.84 | 1.11 | 0.015 | 0.15 | 0 | 19.35411 | 13.8451 | 29.54112 | Plotter-15 MTR
300 | 0.08 | 0.84 | 1.11 | 0.015 | 0.15 | 0 | 19.35411 | 13.8451 | 22.30883 | Plotter-15 MTR
300 | 0.08 | 0.84 | 1.11 | 0.015 | 0.15 | 0 | 19.63548 | 13.8451 | 42.29628 | Plotter-15 MTR
300 | 0.08 | 0.84 | 1.11 | 0.015 | 0.15 | 0 | 19.63548 | 13.8451 | 28.41372 | Plotter-15 MTR
300 | 0.08 | 0.84 | 1.11 | 0.015 | 0.15 | 0 | 19.63548 | 13.8451 | 34.68075 | Plotter-15 MTR
300 | 0.08 | 0.84 | 1.11 | 0.015 | 0.15 | 0 | 19.63548 | 13.8451 | 22.85712 | Plotter-15 MTR
300 | 0.08 | 0.84 | 1.11 | 0.015 | 0.15 | 0 | 20.23045 | 13.8451 | 93.44483 | Plotter-15 MTR
300 | 0.08 | 0.84 | 1.11 | 0.015 | 0.15 | 0 | 20.23045 | 13.8451 | 138.66108 | Plotter-15 MTR
300 | 0.04 | 0.76 | 1.39 | 0.008 | 0.27 | 0 | 20.23045 | 13.8451 | 85.82172 | Plotter-15 MTR
300 | 0.04 | 0.76 | 1.39 | 0.008 | 0.27 | 0 | 20.23045 | 13.8451 | 89.95968 | Plotter-15 MTR
300 | 0.14 | 0.84 | 1.42 | 0.017 | 0.24 | 0.18 | 18.33506 | 13.06081 | 1.352566875 | RADAMO
300 | 0.14 | 0.84 | 1.42 | 0.017 | 0.24 | 0.18 | 18.33506 | 13.06081 | 3.837741875 | RADAMO
300 | 0.14 | 0.84 | 1.42 | 0.017 | 0.24 | 0.18 | 18.33506 | 13.06081 | 4.841191875 | RADAMO
300 | 0.14 | 0.84 | 1.42 | 0.017 | 0.24 | 0.18 | 18.5042 | 13.22995 | 11.49427 | RADAMO
300 | 0.14 | 0.84 | 1.42 | 0.017 | 0.24 | 0.18 | 18.5042 | 13.22995 | 15.70103 | RADAMO
300 | 0.14 | 0.84 | 1.42 | 0.017 | 0.24 | 0.18 | 18.5042 | 13.22995 | 6.864171875 | RADAMO
300 | 0.14 | 0.84 | 1.42 | 0.017 | 0.24 | 0.18 | 18.65629 | 13.11202 | 19.45229 | RADAMO
300 | 0.14 | 0.84 | 1.42 | 0.017 | 0.24 | 0.18 | 18.65629 | 13.11202 | 9.938841875 | RADAMO
300 | 0.14 | 0.84 | 1.42 | 0.017 | 0.24 | 0.18 | 18.65629 | 13.11202 | 20.53614 | RADAMO
300 | 0.14 | 0.84 | 1.42 | 0.017 | 0.24 | 0.18 | 18.77627 | 13.232 | 20.53614 | RADAMO
300 | 0.14 | 0.84 | 1.42 | 0.017 | 0.24 | 0.18 | 18.77627 | 13.232 | 16.76612 | RADAMO
300 | 0.14 | 0.84 | 1.42 | 0.017 | 0.24 | 0.18 | 18.77627 | 13.232 | 21.08008 | RADAMO
300 | 0.14 | 0.84 | 1.42 | 0.017 | 0.24 | 0.18 | 19.49428 | 13.95001 | 59.94253 | RADAMO
300 | 0.14 | 0.84 | 1.42 | 0.017 | 0.24 | 0.18 | 19.49428 | 13.95001 | 44.53515 | RADAMO
300 | 0.14 | 0.84 | 1.42 | 0.017 | 0.24 | 0.18 | 19.49428 | 13.95001 | 46.33982 | RADAMO
300 | 0.14 | 0.84 | 1.42 | 0.017 | 0.24 | 0.18 | 19.48038 | 13.22663 | 66.33998 | RADAMO
300 | 0.14 | 0.84 | 1.42 | 0.017 | 0.24 | 0.18 | 19.48038 | 13.22663 | 63.1245 | RADAMO
300 | 0.14 | 0.84 | 1.42 | 0.017 | 0.24 | 0.18 | 19.48038 | 13.22663 | 56.16838 | RADAMO
300 | 0.14 | 0.84 | 1.42 | 0.017 | 0.24 | 0.18 | 19.59198 | 13.33527 | 59.94253 | RADAMO
300 | 0.14 | 0.84 | 1.42 | 0.017 | 0.24 | 0.18 | 19.59198 | 13.33527 | 69.58895 | RADAMO
300 | 0.14 | 0.84 | 1.42 | 0.017 | 0.24 | 0.18 | 19.59198 | 13.33527 | 64.40667 | RADAMO
300 | 0.14 | 0.84 | 1.42 | 0.017 | 0.24 | 0.18 | 19.60045 | 13.3467 | 70.24277 | RADAMO
300 | 0.14 | 0.84 | 1.42 | 0.017 | 0.24 | 0.18 | 19.60045 | 13.3467 | 70.89792 | RADAMO
300 | 0.14 | 0.84 | 1.42 | 0.017 | 0.24 | 0.18 | 19.60045 | 13.3467 | 66.98709 | RADAMO
300 | 0.14 | 0.84 | 1.42 | 0.017 | 0.24 | 0.18 | 19.77627 | 13.92575 | 87.02364 | RADAMO
300 | 0.14 | 0.84 | 1.42 | 0.017 | 0.24 | 0.18 | 19.77627 | 13.92575 | 82.24058 | RADAMO
300 | 0.14 | 0.84 | 1.42 | 0.017 | 0.24 | 0.18 | 19.77627 | 13.92575 | 89.09363 | RADAMO
300 | 0.14 | 0.84 | 1.42 | 0.017 | 0.24 | 0.18 | 19.77627 | 13.92575 | 81.56264 | RADAMO
300 | 0.14 | 0.84 | 1.42 | 0.017 | 0.24 | 0.18 | 20.10626 | 13.8631 | 127.6519 | RADAMO
300 | 0.14 | 0.84 | 1.42 | 0.017 | 0.24 | 0.18 | 20.10626 | 13.8631 | 129.947 | RADAMO
300 | 0.14 | 0.84 | 1.42 | 0.017 | 0.24 | 0.18 | 20.10626 | 13.8631 | 120.839 | RADAMO
265 | 0.14 | 0.84 | 1.42 | 0.017 | 0.24 | 0.18 | 18.68242 | 12.30254 | 26.175 | RADAMO
265 | 0.14 | 0.84 | 1.42 | 0.017 | 0.24 | 0.18 | 18.68242 | 12.30254 | 32.38307 | RADAMO
265 | 0.14 | 0.84 | 1.42 | 0.017 | 0.24 | 0.18 | 19.56095 | 13.18106 | 86.50803 | RADAMO
265 | 0.14 | 0.84 | 1.42 | 0.017 | 0.24 | 0.18 | 19.56095 | 13.18106 | 91.34972 | RADAMO
265 | 0.14 | 0.84 | 1.42 | 0.017 | 0.24 | 0.18 | 19.94582 | 13.56594 | 180.29187 | RADAMO
265 | 0.14 | 0.84 | 1.42 | 0.017 | 0.24 | 0.18 | 20.1607 | 13.78082 | 244.052 | RADAMO
265 | 0.14 | 0.84 | 1.42 | 0.017 | 0.24 | 0.18 | 20.1607 | 13.78082 | 235.59587 | RADAMO
300 | 0.12 | 0.62 | 1.36 | 0.011 | 0.26 | 0.26 | 18.31387 | 13.03962 | 1.47603 | RADAMO
300 | 0.12 | 0.62 | 1.36 | 0.011 | 0.26 | 0.26 | 18.31387 | 13.03962 | -1.94928 | RADAMO
300 | 0.12 | 0.62 | 1.36 | 0.011 | 0.26 | 0.26 | 18.31387 | 13.03962 | 1.97072 | RADAMO
300 | 0.12 | 0.62 | 1.36 | 0.011 | 0.26 | 0.26 | 18.48996 | 13.21571 | 1.97072 | RADAMO
300 | 0.12 | 0.62 | 1.36 | 0.011 | 0.26 | 0.26 | 18.48996 | 13.21571 | 5.47107 | RADAMO
300 | 0.12 | 0.62 | 1.36 | 0.011 | 0.26 | 0.26 | 18.48996 | 13.21571 | -3.87712 | RADAMO
300 | 0.12 | 0.62 | 1.36 | 0.011 | 0.26 | 0.26 | 18.48996 | 13.21571 | 9.03708 | RADAMO
300 | 0.12 | 0.62 | 1.36 | 0.011 | 0.26 | 0.26 | 18.64631 | 13.10204 | 12.14592 | RADAMO
300 | 0.12 | 0.62 | 1.36 | 0.011 | 0.26 | 0.26 | 18.64631 | 13.10204 | 11.62443 | RADAMO
300 | 0.12 | 0.62 | 1.36 | 0.011 | 0.26 | 0.26 | 18.64631 | 13.10204 | 15.303 | RADAMO
300 | 0.12 | 0.62 | 1.36 | 0.011 | 0.26 | 0.26 | 18.64631 | 13.10204 | 11.10428 | RADAMO
300 | 0.12 | 0.62 | 1.36 | 0.011 | 0.26 | 0.26 | 18.76103 | 13.21676 | 19.58748 | RADAMO
300 | 0.12 | 0.62 | 1.36 | 0.011 | 0.26 | 0.26 | 18.76103 | 13.21676 | 6.48323 | RADAMO
300 | 0.12 | 0.62 | 1.36 | 0.011 | 0.26 | 0.26 | 18.76103 | 13.21676 | 8.01152 | RADAMO
300 | 0.12 | 0.62 | 1.36 | 0.011 | 0.26 | 0.26 | 18.76103 | 13.21676 | 17.43452 | RADAMO
300 | 0.12 | 0.62 | 1.36 | 0.011 | 0.26 | 0.26 | 19.17719 | 13.90294 | 27.85203 | RADAMO
300 | 0.12 | 0.62 | 1.36 | 0.011 | 0.26 | 0.26 | 19.17719 | 13.90294 | 4.967 | RADAMO
300 | 0.12 | 0.62 | 1.36 | 0.011 | 0.26 | 0.26 | 19.17719 | 13.90294 | 12.14592 | RADAMO
300 | 0.12 | 0.62 | 1.36 | 0.011 | 0.26 | 0.26 | 19.17719 | 13.90294 | 15.83387 | RADAMO
300 | 0.12 | 0.62 | 1.36 | 0.011 | 0.26 | 0.26 | 19.47822 | 13.93395 | 35.25852 | RADAMO
300 | 0.12 | 0.62 | 1.36 | 0.011 | 0.26 | 0.26 | 19.47822 | 13.93395 | 40.51875 | RADAMO
300 | 0.12 | 0.62 | 1.36 | 0.011 | 0.26 | 0.26 | 19.47822 | 13.93395 | 37.583 | RADAMO
300 | 0.12 | 0.62 | 1.36 | 0.011 | 0.26 | 0.26 | 19.75947 | 13.90896 | 45.28563 | RADAMO
300 | 0.12 | 0.62 | 1.36 | 0.011 | 0.26 | 0.26 | 19.75947 | 13.90896 | 52.59675 | RADAMO
300 | 0.12 | 0.62 | 1.36 | 0.011 | 0.26 | 0.26 | 19.75947 | 13.90896 | 40.51875 | RADAMO
300 | 0.12 | 0.62 | 1.36 | 0.011 | 0.26 | 0.26 | 19.75947 | 13.90896 | 41.10992 | RADAMO
300 | 0.12 | 0.62 | 1.36 | 0.011 | 0.26 | 0.26 | 20.08472 | 13.84156 | 87.88467 | RADAMO
300 | 0.12 | 0.62 | 1.36 | 0.011 | 0.26 | 0.26 | 20.08472 | 13.84156 | 100.51563 | RADAMO
300 | 0.12 | 0.62 | 1.36 | 0.011 | 0.26 | 0.26 | 20.08472 | 13.84156 | 83.08988 | RADAMO
265 | 0.12 | 0.62 | 1.36 | 0.011 | 0.26 | 0.26 | 18.97023 | 12.59034 | 26.73267 | RADAMO
265 | 0.12 | 0.62 | 1.36 | 0.011 | 0.26 | 0.26 | 18.97023 | 12.59034 | 32.95548 | RADAMO
265 | 0.12 | 0.62 | 1.36 | 0.011 | 0.26 | 0.26 | 19.6665 | 13.28662 | 79.70523 | RADAMO
265 | 0.12 | 0.62 | 1.36 | 0.011 | 0.26 | 0.26 | 19.6665 | 13.28662 | 82.41027 | RADAMO
265 | 0.12 | 0.62 | 1.36 | 0.011 | 0.26 | 0.26 | 20.00299 | 13.6231 | 152.95632 | RADAMO
265 | 0.12 | 0.62 | 1.36 | 0.011 | 0.26 | 0.26 | 20.1927 | 13.81281 | 201.08883 | RADAMO
265 | 0.12 | 0.62 | 1.36 | 0.011 | 0.26 | 0.26 | 20.1927 | 13.81281 | 218.10048 | RADAMO
300 | 0.31 | 0.6 | 1.56 | 0.005 | 0.45 | 0.1 | 18.31387 | 13.03962 | 25.1745708 | RADAMO
300 | 0.31 | 0.6 | 1.56 | 0.005 | 0.45 | 0.1 | 18.31387 | 13.03962 | 19.1551728 | RADAMO
300 | 0.31 | 0.6 | 1.56 | 0.005 | 0.45 | 0.1 | 18.31387 | 13.03962 | 36.5343308 | RADAMO
300 | 0.31 | 0.6 | 1.56 | 0.005 | 0.45 | 0.1 | 18.47524 | 13.20098 | 27.9642608 | RADAMO
300 | 0.31 | 0.6 | 1.56 | 0.005 | 0.45 | 0.1 | 18.47524 | 13.20098 | 33.0701228 | RADAMO
300 | 0.31 | 0.6 | 1.56 | 0.005 | 0.45 | 0.1 | 18.47524 | 13.20098 | 30.7874508 | RADAMO
300 | 0.31 | 0.6 | 1.56 | 0.005 | 0.45 | 0.1 | 18.47524 | 13.20098 | 29.0895168 | RADAMO
300 | 0.31 | 0.6 | 1.56 | 0.005 | 0.45 | 0.1 | 18.59624 | 12.35308 | 49.6491468 | RADAMO
300 | 0.31 | 0.6 | 1.56 | 0.005 | 0.45 | 0.1 | 18.59624 | 12.35308 | 43.0106688 | RADAMO
300 | 0.31 | 0.6 | 1.56 | 0.005 | 0.45 | 0.1 | 18.62562 | 13.08135 | 49.0389488 | RADAMO
300 | 0.31 | 0.6 | 1.56 | 0.005 | 0.45 | 0.1 | 18.62562 | 13.08135 | 49.6491468 | RADAMO
300 | 0.31 | 0.6 | 1.56 | 0.005 | 0.45 | 0.1 | 18.62562 | 13.08135 | 50.2606848 | RADAMO
300 | 0.31 | 0.6 | 1.56 | 0.005 | 0.45 | 0.1 | 18.62562 | 13.08135 | 59.5945548 | RADAMO
300 | 0.31 | 0.6 | 1.56 | 0.005 | 0.45 | 0.1 | 18.73164 | 12.47789 | 52.1033388 | RADAMO
300 | 0.31 | 0.6 | 1.56 | 0.005 | 0.45 | 0.1 | 18.73164 | 12.47789 | 60.2275328 | RADAMO
300 | 0.31 | 0.6 | 1.56 | 0.005 | 0.45 | 0.1 | 18.74523 | 13.20096 | 47.8225728 | RADAMO
300 | 0.31 | 0.6 | 1.56 | 0.005 | 0.45 | 0.1 | 18.74523 | 13.20096 | 48.4300908 | RADAMO
300 | 0.31 | 0.6 | 1.56 | 0.005 | 0.45 | 0.1 | 18.74523 | 13.20096 | 45.4059008 | RADAMO
300 | 0.31 | 0.6 | 1.56 | 0.005 | 0.45 | 0.1 | 18.90253 | 12.64878 | 63.4125228 | RADAMO
300 | 0.31 | 0.6 | 1.56 | 0.005 | 0.45 | 0.1 | 18.90253 | 12.64878 | 78.4949568 | RADAMO
300 | 0.31 | 0.6 | 1.56 | 0.005 | 0.45 | 0.1 | 19.02088 | 12.76713 | 70.5374208 | RADAMO
300 | 0.31 | 0.6 | 1.56 | 0.005 | 0.45 | 0.1 | 19.02088 | 12.76713 | 74.4920688 | RADAMO
300 | 0.31 | 0.6 | 1.56 | 0.005 | 0.45 | 0.1 | 19.09404 | 12.85088 | 66.6310128 | RADAMO
300 | 0.31 | 0.6 | 1.56 | 0.005 | 0.45 | 0.1 | 19.09404 | 12.85088 | 60.2275328 | RADAMO
300 | 0.31 | 0.6 | 1.56 | 0.005 | 0.45 | 0.1 | 19.15897 | 13.88472 | 57.7036608 | RADAMO
300 | 0.31 | 0.6 | 1.56 | 0.005 | 0.45 | 0.1 | 19.15897 | 13.88472 | 55.2012288 | RADAMO
300 | 0.31 | 0.6 | 1.56 | 0.005 | 0.45 | 0.1 | 19.15897 | 13.88472 | 62.7728448 | RADAMO
300 | 0.31 | 0.6 | 1.56 | 0.005 | 0.45 | 0.1 | 19.19297 | 12.93922 | 87.3333708 | RADAMO
300 | 0.31 | 0.6 | 1.56 | 0.005 | 0.45 | 0.1 | 19.19297 | 12.93922 | 82.5460848 | RADAMO
300 | 0.31 | 0.6 | 1.56 | 0.005 | 0.45 | 0.1 | 19.35637 | 13.10262 | 87.3333708 | RADAMO
300 | 0.31 | 0.6 | 1.56 | 0.005 | 0.45 | 0.1 | 19.35637 | 13.10262 | 88.7132268 | RADAMO
300 | 0.31 | 0.6 | 1.56 | 0.005 | 0.45 | 0.1 | 19.45844 | 13.91417 | 86.6454528 | RADAMO
300 | 0.31 | 0.6 | 1.56 | 0.005 | 0.45 | 0.1 | 19.45844 | 13.91417 | 90.7930608 | RADAMO
300 | 0.31 | 0.6 | 1.56 | 0.005 | 0.45 | 0.1 | 19.45844 | 13.91417 | 82.5460848 | RADAMO
300 | 0.31 | 0.6 | 1.56 | 0.005 | 0.45 | 0.1 | 19.472 | 13.22884 | 70.5374208 | RADAMO
300 | 0.31 | 0.6 | 1.56 | 0.005 | 0.45 | 0.1 | 19.472 | 13.22884 | 80.5144908 | RADAMO
300 | 0.31 | 0.6 | 1.56 | 0.005 | 0.45 | 0.1 | 19.6481 | 13.39435 | 90.7930608 | RADAMO
300 | 0.31 | 0.6 | 1.56 | 0.005 | 0.45 | 0.1 | 19.6481 | 13.39435 | 89.4051648 | RADAMO
300 | 0.31 | 0.6 | 1.56 | 0.005 | 0.45 | 0.1 | 19.59305 | 13.3393 | 80.5144908 | RADAMO
300 | 0.31 | 0.6 | 1.56 | 0.005 | 0.45 | 0.1 | 19.59305 | 13.3393 | 97.1049228 | RADAMO
300 | 0.31 | 0.6 | 1.56 | 0.005 | 0.45 | 0.1 | 19.6674 | 13.42424 | 88.0226288 | RADAMO
300 | 0.31 | 0.6 | 1.56 | 0.005 | 0.45 | 0.1 | 19.6674 | 13.42424 | 94.2862508 | RADAMO
300 | 0.31 | 0.6 | 1.56 | 0.005 | 0.45 | 0.1 | 19.73875 | 13.88824 | 108.5940108 | RADAMO
300 | 0.31 | 0.6 | 1.56 | 0.005 | 0.45 | 0.1 | 19.73875 | 13.88824 | 111.5198828 | RADAMO
300 | 0.31 | 0.6 | 1.56 | 0.005 | 0.45 | 0.1 | 19.73875 | 13.88824 | 115.9488908 | RADAMO
300 | 0.31 | 0.6 | 1.56 | 0.005 | 0.45 | 0.1 | 19.73875 | 13.88824 | 116.6917488 | RADAMO
300 | 0.31 | 0.6 | 1.56 | 0.005 | 0.45 | 0.1 | 19.85619 | 13.61303 | 112.2547008 | RADAMO
300 | 0.31 | 0.6 | 1.56 | 0.005 | 0.45 | 0.1 | 19.85619 | 13.61303 | 121.1770368 | RADAMO
300 | 0.31 | 0.6 | 1.56 | 0.005 | 0.45 | 0.1 | 19.85851 | 13.60476 | 131.8303088 | RADAMO
300 | 0.31 | 0.6 | 1.56 | 0.005 | 0.45 | 0.1 | 19.85851 | 13.60476 | 115.9488908 | RADAMO
300 | 0.31 | 0.6 | 1.56 | 0.005 | 0.45 | 0.1 | 19.96437 | 13.7212 | 130.2923328 | RADAMO
300 | 0.31 | 0.6 | 1.56 | 0.005 | 0.45 | 0.1 | 19.96437 | 13.7212 | 115.9488908 | RADAMO
300 | 0.31 | 0.6 | 1.56 | 0.005 | 0.45 | 0.1 | 20.05816 | 13.815 | 145.9132928 | RADAMO
300 | 0.31 | 0.6 | 1.56 | 0.005 | 0.45 | 0.1 | 20.05816 | 13.815 | 140.3849868 | RADAMO
300 | 0.31 | 0.6 | 1.56 | 0.005 | 0.45 | 0.1 | 20.05816 | 13.815 | 127.9954188 | RADAMO
265 | 0.31 | 0.6 | 1.56 | 0.005 | 0.45 | 0.1 | 19.18211 | 12.80223 | 92.74512 | RADAMO
265 | 0.31 | 0.6 | 1.56 | 0.005 | 0.45 | 0.1 | 19.75724 | 13.37735 | 171.85427 | RADAMO
265 | 0.31 | 0.6 | 1.56 | 0.005 | 0.45 | 0.1 | 20.05386 | 13.67398 | 219.00923 | RADAMO
265 | 0.31 | 0.6 | 1.56 | 0.005 | 0.45 | 0.1 | 20.05386 | 13.67398 | 229.09392 | RADAMO
265 | 0.31 | 0.6 | 1.56 | 0.005 | 0.45 | 0.1 | 20.22075 | 13.84086 | 245.94588 | RADAMO
265 | 0.31 | 0.6 | 1.56 | 0.005 | 0.45 | 0.1 | 20.22075 | 13.84086 | 276.97692 | RADAMO
300 | 0.13 | 0.64 | 1.55 | 0.008 | 0.25 | 0.18 | 18.26811 | 12.99386 | 10.068 | RADAMO
300 | 0.13 | 0.64 | 1.55 | 0.008 | 0.25 | 0.18 | 18.26811 | 12.99386 | 13.19292 | RADAMO
300 | 0.13 | 0.64 | 1.55 | 0.008 | 0.25 | 0.18 | 18.26811 | 12.99386 | 8.52363 | RADAMO
300 | 0.13 | 0.64 | 1.55 | 0.008 | 0.25 | 0.18 | 18.26811 | 12.99386 | 16.89963 | RADAMO
300 | 0.13 | 0.64 | 1.55 | 0.008 | 0.25 | 0.18 | 18.4442 | 13.16995 | 12.14592 | RADAMO
300 | 0.13 | 0.64 | 1.55 | 0.008 | 0.25 | 0.18 | 18.4442 | 13.16995 | 12.66875 | RADAMO
300 | 0.13 | 0.64 | 1.55 | 0.008 | 0.25 | 0.18 | 18.4442 | 13.16995 | 15.83387 | RADAMO
300 | 0.13 | 0.64 | 1.55 | 0.008 | 0.25 | 0.18 | 18.6039 | 13.05964 | 22.30883 | RADAMO
300 | 0.13 | 0.64 | 1.55 | 0.008 | 0.25 | 0.18 | 18.6039 | 13.05964 | 15.83387 | RADAMO
300 | 0.13 | 0.64 | 1.55 | 0.008 | 0.25 | 0.18 | 18.6039 | 13.05964 | 21.21627 | RADAMO
300 | 0.13 | 0.64 | 1.55 | 0.008 | 0.25 | 0.18 | 18.72041 | 13.17614 | 13.19292 | RADAMO
300 | 0.13 | 0.64 | 1.55 | 0.008 | 0.25 | 0.18 | 18.72041 | 13.17614 | 16.89963 | RADAMO
300 | 0.13 | 0.64 | 1.55 | 0.008 | 0.25 | 0.18 | 18.72041 | 13.17614 | 19.04723 | RADAMO
300 | 0.13 | 0.64 | 1.55 | 0.008 | 0.25 | 0.18 | 18.72041 | 13.17614 | 17.43452 | RADAMO
300 | 0.13 | 0.64 | 1.55 | 0.008 | 0.25 | 0.18 | 19.13341 | 13.85916 | 30.67388 | RADAMO
300 | 0.13 | 0.64 | 1.55 | 0.008 | 0.25 | 0.18 | 19.13341 | 13.85916 | 36.41808 | RADAMO
300 | 0.13 | 0.64 | 1.55 | 0.008 | 0.25 | 0.18 | 19.13341 | 13.85916 | 29.54112 | RADAMO
300 | 0.13 | 0.64 | 1.55 | 0.008 | 0.25 | 0.18 | 19.43444 | 13.89017 | 35.25852 | RADAMO
300 | 0.13 | 0.64 | 1.55 | 0.008 | 0.25 | 0.18 | 19.43444 | 13.89017 | 38.16747 | RADAMO
300 | 0.13 | 0.64 | 1.55 | 0.008 | 0.25 | 0.18 | 19.71527 | 13.86476 | 68.448 | RADAMO
300 | 0.13 | 0.64 | 1.55 | 0.008 | 0.25 | 0.18 | 19.71527 | 13.86476 | 63.92523 | RADAMO
300 | 0.13 | 0.64 | 1.55 | 0.008 | 0.25 | 0.18 | 19.71527 | 13.86476 | 66.50163 | RADAMO
300 | 0.13 | 0.64 | 1.55 | 0.008 | 0.25 | 0.18 | 19.71527 | 13.86476 | 67.14908 | RADAMO
300 | 0.13 | 0.64 | 1.55 | 0.008 | 0.25 | 0.18 | 20.02987 | 13.78671 | 99.80252 | RADAMO
300 | 0.13 | 0.64 | 1.55 | 0.008 | 0.25 | 0.18 | 20.02987 | 13.78671 | 92.04675 | RADAMO
300 | 0.13 | 0.64 | 1.55 | 0.008 | 0.25 | 0.18 | 20.02987 | 13.78671 | 77.69052 | RADAMO
265 | 0.13 | 0.64 | 1.55 | 0.008 | 0.25 | 0.18 | 19.34894 | 12.96906 | 50.13827 | RADAMO
265 | 0.13 | 0.64 | 1.55 | 0.008 | 0.25 | 0.18 | 19.34894 | 12.96906 | 44.08587 | RADAMO
265 | 0.13 | 0.64 | 1.55 | 0.008 | 0.25 | 0.18 | 19.83654 | 13.45666 | 131.67627 | RADAMO
265 | 0.13 | 0.64 | 1.55 | 0.008 | 0.25 | 0.18 | 19.83654 | 13.45666 | 133.99248 | RADAMO
265 | 0.13 | 0.64 | 1.55 | 0.008 | 0.25 | 0.18 | 20.09873 | 13.71885 | 188.00028 | RADAMO
265 | 0.13 | 0.64 | 1.55 | 0.008 | 0.25 | 0.18 | 20.09873 | 13.71885 | 188.86347 | RADAMO
265 | 0.13 | 0.64 | 1.55 | 0.008 | 0.25 | 0.18 | 20.24472 | 13.86483 | 227.24828 | RADAMO
265 | 0.13 | 0.64 | 1.55 | 0.008 | 0.25 | 0.18 | 20.24472 | 13.86483 | 229.09392 | RADAMO
300 | 0.12 | 1.01 | 1.3 | 0.021 | 0.19 | 0.05 | 18.24329 | 12.96904 | 7.2458675 | RADAMO
300 | 0.12 | 1.01 | 1.3 | 0.021 | 0.19 | 0.05 | 18.24329 | 12.96904 | 0.2451675 | RADAMO
300 | 0.12 | 1.01 | 1.3 | 0.021 | 0.19 | 0.05 | 18.24329 | 12.96904 | 6.7371075 | RADAMO
300 | 0.12 | 1.01 | 1.3 | 0.021 | 0.19 | 0.05 | 18.42781 | 13.15356 | -4.5945325 | RADAMO
300 | 0.12 | 1.01 | 1.3 | 0.021 | 0.19 | 0.05 | 18.42781 | 13.15356 | -7.4340325 | RADAMO
300 | 0.12 | 1.01 | 1.3 | 0.021 | 0.19 | 0.05 | 18.42781 | 13.15356 | 16.0998075 | RADAMO
300 | 0.12 | 1.01 | 1.3 | 0.021 | 0.19 | 0.05 | 18.42781 | 13.15356 | 11.3641875 | RADAMO
300 | 0.12 | 1.01 | 1.3 | 0.021 | 0.19 | 0.05 | 18.56914 | 13.02487 | 15.5682675 | RADAMO
300 | 0.12 | 1.01 | 1.3 | 0.021 | 0.19 | 0.05 | 18.56914 | 13.02487 | 9.2943075 | RADAMO
300 | 0.12 | 1.01 | 1.3 | 0.021 | 0.19 | 0.05 | 18.56914 | 13.02487 | 16.6326875 | RADAMO
300 | 0.12 | 1.01 | 1.3 | 0.021 | 0.19 | 0.05 | 18.56914 | 13.02487 | 21.4889075 | RADAMO
300 | 0.12 | 1.01 | 1.3 | 0.021 | 0.19 | 0.05 | 18.69408 | 13.14981 | 21.4889075 | RADAMO
300 | 0.12 | 1.01 | 1.3 | 0.021 | 0.19 | 0.05 | 18.69408 | 13.14981 | 15.0380675 | RADAMO
300 | 0.12 | 1.01 | 1.3 | 0.021 | 0.19 | 0.05 | 18.69408 | 13.14981 | 23.1317675 | RADAMO
300 | 0.12 | 1.01 | 1.3 | 0.021 | 0.19 | 0.05 | 18.69408 | 13.14981 | 17.1669075 | RADAMO
300 | 0.12 | 1.01 | 1.3 | 0.021 | 0.19 | 0.05 | 19.10626 | 13.83201 | 27.0120075 | RADAMO
300 | 0.12 | 1.01 | 1.3 | 0.021 | 0.19 | 0.05 | 19.10626 | 13.83201 | 32.0973675 | RADAMO
300 | 0.12 | 1.01 | 1.3 | 0.021 | 0.19 | 0.05 | 19.10626 | 13.83201 | 28.6950675 | RADAMO
300 | 0.12 | 1.01 | 1.3 | 0.021 | 0.19 | 0.05 | 19.40553 | 13.86127 | 48.6126075 | RADAMO
300 | 0.12 | 1.01 | 1.3 | 0.021 | 0.19 | 0.05 | 19.40553 | 13.86127 | 49.8324675 | RADAMO
300 | 0.12 | 1.01 | 1.3 | 0.021 | 0.19 | 0.05 | 19.6877 | 13.83719 | 74.0282075 | RADAMO
300 | 0.12 | 1.01 | 1.3 | 0.021 | 0.19 | 0.05 | 19.6877 | 13.83719 | 88.2296675 | RADAMO
300 | 0.12 | 1.01 | 1.3 | 0.021 | 0.19 | 0.05 | 19.6877 | 13.83719 | 77.3559075 | RADAMO
300 | 0.12 | 1.01 | 1.3 | 0.021 | 0.19 | 0.05 | 19.6877 | 13.83719 | 82.7499075 | RADAMO
300 | 0.12 | 1.01 | 1.3 | 0.021 | 0.19 | 0.05 | 20.0992 | 13.85603 | 120.6512675 | RADAMO
300 | 0.12 | 1.01 | 1.3 | 0.021 | 0.19 | 0.05 | 20.0992 | 13.85603 | 111.7401875 | RADAMO
300 | 0.12 | 1.01 | 1.3 | 0.021 | 0.19 | 0.05 | 20.0992 | 13.85603 | 116.9148675 | RADAMO
300 | 0.05 | 0.75 | 1.43 | 0.008 | 0.28 | 0.2 | 18.21696 | 12.94271 | 21.21627 | RADAMO
300 | 0.05 | 0.75 | 1.43 | 0.008 | 0.28 | 0.2 | 18.21696 | 12.94271 | 8.52363 | RADAMO
300 | 0.05 | 0.75 | 1.43 | 0.008 | 0.28 | 0.2 | 18.21696 | 12.94271 | 22.30883 | RADAMO
300 | 0.05 | 0.75 | 1.43 | 0.008 | 0.28 | 0.2 | 18.21696 | 12.94271 | 4.46427 | RADAMO
300 | 0.05 | 0.75 | 1.43 | 0.008 | 0.28 | 0.2 | 18.39305 | 13.1188 | 8.52363 | RADAMO
300 | 0.05 | 0.75 | 1.43 | 0.008 | 0.28 | 0.2 | 18.39305 | 13.1188 | 11.10428 | RADAMO
300 | 0.05 | 0.75 | 1.43 | 0.008 | 0.28 | 0.2 | 18.39305 | 13.1188 | 11.62443 | RADAMO
300 | 0.05 | 0.75 | 1.43 | 0.008 | 0.28 | 0.2 | 18.54432 | 13.00005 | 17.43452 | RADAMO
300 | 0.05 | 0.75 | 1.43 | 0.008 | 0.28 | 0.2 | 18.54432 | 13.00005 | 12.14592 | RADAMO
300 | 0.05 | 0.75 | 1.43 | 0.008 | 0.28 | 0.2 | 18.54432 | 13.00005 | 30.67388 | RADAMO
300 | 0.05 | 0.75 | 1.43 | 0.008 | 0.28 | 0.2 | 18.54432 | 13.00005 | 20.12907 | RADAMO
300 | 0.05 | 0.75 | 1.43 | 0.008 | 0.28 | 0.2 | 18.65629 | 13.11202 | 11.62443 | RADAMO
300 | 0.05 | 0.75 | 1.43 | 0.008 | 0.28 | 0.2 | 18.65629 | 13.11202 | 15.83387 | RADAMO
300 | 0.05 | 0.75 | 1.43 | 0.008 | 0.28 | 0.2 | 18.65629 | 13.11202 | 16.36608 | RADAMO
300 | 0.05 | 0.75 | 1.43 | 0.008 | 0.28 | 0.2 | 19.07354 | 13.79928 | 9.03708 | RADAMO
300 | 0.05 | 0.75 | 1.43 | 0.008 | 0.28 | 0.2 | 19.07354 | 13.79928 | 18.50832 | RADAMO
300 | 0.05 | 0.75 | 1.43 | 0.008 | 0.28 | 0.2 | 19.07354 | 13.79928 | 7.50075 | RADAMO
300 | 0.05 | 0.75 | 1.43 | 0.008 | 0.28 | 0.2 | 19.37457 | 13.8303 | 18.50832 | RADAMO
300 | 0.05 | 0.75 | 1.43 | 0.008 | 0.28 | 0.2 | 19.37457 | 13.8303 | 17.97075 | RADAMO
300 | 0.05 | 0.75 | 1.43 | 0.008 | 0.28 | 0.2 | 19.37457 | 13.8303 | 20.672 | RADAMO
300 | 0.05 | 0.75 | 1.43 | 0.008 | 0.28 | 0.2 | 19.37457 | 13.8303 | 22.30883 | RADAMO
300 | 0.05 | 0.75 | 1.43 | 0.008 | 0.28 | 0.2 | 19.6553 | 13.80479 | 41.10992 | RADAMO
300 | 0.05 | 0.75 | 1.43 | 0.008 | 0.28 | 0.2 | 19.6553 | 13.80479 | 36.41808 | RADAMO
300 | 0.05 | 0.75 | 1.43 | 0.008 | 0.28 | 0.2 | 19.6553 | 13.80479 | 35.83763 | RADAMO
300 | 0.05 | 0.75 | 1.43 | 0.008 | 0.28 | 0.2 | 19.6553 | 13.80479 | 25.61867 | RADAMO
300 | 0.05 | 0.75 | 1.43 | 0.008 | 0.28 | 0.2 | 20.0773 | 13.83413 | 60.73488 | RADAMO
300 | 0.05 | 0.75 | 1.43 | 0.008 | 0.28 | 0.2 | 20.0773 | 13.83413 | 58.83675 | RADAMO
265 | 0.05 | 0.75 | 1.43 | 0.008 | 0.28 | 0.2 | 18.97023 | 12.59034 | 11.10428 | RADAMO
265 | 0.05 | 0.75 | 1.43 | 0.008 | 0.28 | 0.2 | 18.97023 | 12.59034 | 13.71843 | RADAMO
265 | 0.05 | 0.75 | 1.43 | 0.008 | 0.28 | 0.2 | 19.6665 | 13.28662 | 42.29628 | RADAMO
265 | 0.05 | 0.75 | 1.43 | 0.008 | 0.28 | 0.2 | 19.6665 | 13.28662 | 45.28563 | RADAMO
265 | 0.05 | 0.75 | 1.43 | 0.008 | 0.28 | 0.2 | 20.00299 | 13.6231 | 95.552 | RADAMO
265 | 0.05 | 0.75 | 1.43 | 0.008 | 0.28 | 0.2 | 20.00299 | 13.6231 | 97.67123 | RADAMO
265 | 0.05 | 0.75 | 1.43 | 0.008 | 0.28 | 0.2 | 20.1927 | 13.81281 | 155.38107 | RADAMO
265 | 0.05 | 0.75 | 1.43 | 0.008 | 0.28 | 0.2 | 20.1927 | 13.81281 | 153.76323 | RADAMO
300 | 0.07 | 0.83 | 1.57 | 0.015 | 0.22 | 0.07 | 18.18893 | 12.91468 | 3.96288 | RADAMO
300 | 0.07 | 0.83 | 1.57 | 0.015 | 0.22 | 0.07 | 18.18893 | 12.91468 | 8.01152 | RADAMO
300 | 0.07 | 0.83 | 1.57 | 0.015 | 0.22 | 0.07 | 18.18893 | 12.91468 | 1.97072 | RADAMO
300 | 0.07 | 0.83 | 1.57 | 0.015 | 0.22 | 0.07 | 18.35526 | 13.08101 | 0.49067 | RADAMO
300 | 0.07 | 0.83 | 1.57 | 0.015 | 0.22 | 0.07 | 18.35526 | 13.08101 | 5.47107 | RADAMO
300 | 0.07 | 0.83 | 1.57 | 0.015 | 0.22 | 0.07 | 18.35526 | 13.08101 | 11.10428 | RADAMO
300 | 0.07 | 0.83 | 1.57 | 0.015 | 0.22 | 0.07 | 18.35526 | 13.08101 | 11.62443 | RADAMO
300 | 0.07 | 0.83 | 1.57 | 0.015 | 0.22 | 0.07 | 18.5042 | 12.95993 | -7.66848 | RADAMO
300 | 0.07 | 0.83 | 1.57 | 0.015 | 0.22 | 0.07 | 18.5042 | 12.95993 | 3.96288 | RADAMO
300 | 0.07 | 0.83 | 1.57 | 0.015 | 0.22 | 0.07 | 18.5042 | 12.95993 | 13.19292 | RADAMO
300 | 0.07 | 0.83 | 1.57 | 0.015 | 0.22 | 0.07 | 18.62562 | 13.08135 | 22.30883 | RADAMO
300 | 0.07 | 0.83 | 1.57 | 0.015 | 0.22 | 0.07 | 18.62562 | 13.08135 | 21.76188 | RADAMO
300 | 0.07 | 0.83 | 1.57 | 0.015 | 0.22 | 0.07 | 18.62562 | 13.08135 | 23.40675 | RADAMO
300 | 0.07 | 0.83 | 1.57 | 0.015 | 0.22 | 0.07 | 18.62562 | 13.08135 | 25.61867 | RADAMO
300 | 0.07 | 0.83 | 1.57 | 0.015 | 0.22 | 0.07 | 19.03814 | 13.76389 | 16.36608 | RADAMO
300 | 0.07 | 0.83 | 1.57 | 0.015 | 0.22 | 0.07 | 19.03814 | 13.76389 | 22.30883 | RADAMO
300 | 0.07 | 0.83 | 1.57 | 0.015 | 0.22 | 0.07 | 19.03814 | 13.76389 | 14.77347 | RADAMO
300 | 0.07 | 0.83 | 1.57 | 0.015 | 0.22 | 0.07 | 19.33712 | 13.79285 | 30.67388 | RADAMO
300 | 0.07 | 0.83 | 1.57 | 0.015 | 0.22 | 0.07 | 19.33712 | 13.79285 | 26.175 | RADAMO
300 | 0.07 | 0.83 | 1.57 | 0.015 | 0.22 | 0.07 | 19.33712 | 13.79285 | 32.95548 | RADAMO
300 | 0.07 | 0.83 | 1.57 | 0.015 | 0.22 | 0.07 | 19.33712 | 13.79285 | 25.61867 | RADAMO
300 | 0.07 | 0.83 | 1.57 | 0.015 | 0.22 | 0.07 | 19.58334 | 13.32959 | 30.67388 | RADAMO
300 | 0.07 | 0.83 | 1.57 | 0.015 | 0.22 | 0.07 | 19.61922 | 13.76871 | 45.88752 | RADAMO
300 | 0.07 | 0.83 | 1.57 | 0.015 | 0.22 | 0.07 | 19.61922 | 13.76871 | 31.812 | RADAMO
300 | 0.07 | 0.83 | 1.57 | 0.015 | 0.22 | 0.07 | 19.61922 | 13.76871 | 38.16747 | RADAMO
300 | 0.07 | 0.83 | 1.57 | 0.015 | 0.22 | 0.07 | 19.61922 | 13.76871 | 26.175 | RADAMO
300 | 0.07 | 0.83 | 1.57 | 0.015 | 0.22 | 0.07 | 20.05026 | 13.8071 | 55.07667 | RADAMO
300 | 0.07 | 0.83 | 1.57 | 0.015 | 0.22 | 0.07 | 20.05026 | 13.8071 | 67.79787 | RADAMO
300 | 0.07 | 0.83 | 1.57 | 0.015 | 0.22 | 0.07 | 20.05026 | 13.8071 | 69.09947 | RADAMO
265 | 0.07 | 0.83 | 1.57 | 0.015 | 0.22 | 0.07 | 19.18211 | 12.80223 | 26.73267 | RADAMO
265 | 0.07 | 0.83 | 1.57 | 0.015 | 0.22 | 0.07 | 19.18211 | 12.80223 | 27.29168 | RADAMO
265 | 0.07 | 0.83 | 1.57 | 0.015 | 0.22 | 0.07 | 19.75724 | 13.37735 | 75.68787 | RADAMO
265 | 0.07 | 0.83 | 1.57 | 0.015 | 0.22 | 0.07 | 19.75724 | 13.37735 | 83.08988 | RADAMO
265 | 0.07 | 0.83 | 1.57 | 0.015 | 0.22 | 0.07 | 20.05386 | 13.67398 | 148.143 | RADAMO
265 | 0.07 | 0.83 | 1.57 | 0.015 | 0.22 | 0.07 | 20.05386 | 13.67398 | 148.94187 | RADAMO
265 | 0.07 | 0.83 | 1.57 | 0.015 | 0.22 | 0.07 | 20.22075 | 13.84086 | 204.63003 | RADAMO
265 | 0.07 | 0.83 | 1.57 | 0.015 | 0.22 | 0.07 | 20.22075 | 13.84086 | 215.38227 | RADAMO
300 | 0.11 | 0.8 | 1.29 | 0.007 | 0.2 | 0.19 | 18.12678 | 12.85253 | 4.46427 | RADAMO
300 | 0.11 | 0.8 | 1.29 | 0.007 | 0.2 | 0.19 | 18.12678 | 12.85253 | 0 | RADAMO
300 | 0.11 | 0.8 | 1.29 | 0.007 | 0.2 | 0.19 | 18.12678 | 12.85253 | 2.96412 | RADAMO
300 | 0.11 | 0.8 | 1.29 | 0.007 | 0.2 | 0.19 | 18.31387 | 13.03962 | 0 | RADAMO
300 | 0.11 | 0.8 | 1.29 | 0.007 | 0.2 | 0.19 | 18.31387 | 13.03962 | 0.98268 | RADAMO
300 | 0.11 | 0.8 | 1.29 | 0.007 | 0.2 | 0.19 | 18.31387 | 13.03962 | 2.46675 | RADAMO
300 | 0.11 | 0.8 | 1.29 | 0.007 | 0.2 | 0.19 | 18.46 | 12.91573 | 15.303 | RADAMO
300 | 0.11 | 0.8 | 1.29 | 0.007 | 0.2 | 0.19 | 18.46 | 12.91573 | 7.50075 | RADAMO
300 | 0.11 | 0.8 | 1.29 | 0.007 | 0.2 | 0.19 | 18.58104 | 13.03677 | 14.24528 | RADAMO
300 | 0.11 | 0.8 | 1.29 | 0.007 | 0.2 | 0.19 | 18.58104 | 13.03677 | 12.66875 | RADAMO
300 | 0.11 | 0.8 | 1.29 | 0.007 | 0.2 | 0.19 | 18.58104 | 13.03677 | 19.04723 | RADAMO
300 | 0.11 | 0.8 | 1.29 | 0.007 | 0.2 | 0.19 | 18.58104 | 13.03677 | 1.97072 | RADAMO
300 | 0.11 | 0.8 | 1.29 | 0.007 | 0.2 | 0.19 | 18.99511 | 13.72086 | 17.97075 | RADAMO
300 | 0.11 | 0.8 | 1.29 | 0.007 | 0.2 | 0.19 | 18.99511 | 13.72086 | 12.14592 | RADAMO
300 | 0.11 | 0.8 | 1.29 | 0.007 | 0.2 | 0.19 | 18.99511 | 13.72086 | 20.12907 | RADAMO
300 | 0.11 | 0.8 | 1.29 | 0.007 | 0.2 | 0.19 | 19.29614 | 13.75187 | 26.73267 | RADAMO
300 | 0.11 | 0.8 | 1.29 | 0.007 | 0.2 | 0.19 | 19.29614 | 13.75187 | 29.54112 | RADAMO
300 | 0.11 | 0.8 | 1.29 | 0.007 | 0.2 | 0.19 | 19.29614 | 13.75187 | 27.85203 | RADAMO
300 | 0.11 | 0.8 | 1.29 | 0.007 | 0.2 | 0.19 | 19.5775 | 13.72699 | 49.527 | RADAMO
300 | 0.11 | 0.8 | 1.29 | 0.007 | 0.2 | 0.19 | 19.5775 | 13.72699 | 43.488 | RADAMO
300 | 0.11 | 0.8 | 1.29 | 0.007 | 0.2 | 0.19 | 19.5775 | 13.72699 | 45.88752 | RADAMO
300 | 0.11 | 0.8 | 1.29 | 0.007 | 0.2 | 0.19 | 19.5775 | 13.72699 | 48.30848 | RADAMO
300 | 0.11 | 0.8 | 1.29 | 0.007 | 0.2 | 0.19 | 19.58551 | 13.3288 | 41.70243 | RADAMO
300 | 0.11 | 0.8 | 1.29 | 0.007 | 0.2 | 0.19 | 19.58551 | 13.3288 | 45.28563 | RADAMO
300 | 0.11 | 0.8 | 1.29 | 0.007 | 0.2 | 0.19 | 19.58551 | 13.3288 | 49.527 | RADAMO
300 | 0.11 | 0.8 | 1.29 | 0.007 | 0.2 | 0.19 | 20.02144 | 13.77828 | 77.02163 | RADAMO
300 | 0.11 | 0.8 | 1.29 | 0.007 | 0.2 | 0.19 | 20.02144 | 13.77828 | 87.19568 | RADAMO
300 | 0.11 | 0.8 | 1.29 | 0.007 | 0.2 | 0.19 | 20.02144 | 13.77828 | 87.88467 | RADAMO
265 | 0.11 | 0.8 | 1.29 | 0.007 | 0.2 | 0.19 | 19.34894 | 12.96906 | 55.7 | RADAMO
265 | 0.11 | 0.8 | 1.29 | 0.007 | 0.2 | 0.19 | 19.34894 | 12.96906 | 48.91707 | RADAMO
265 | 0.11 | 0.8 | 1.29 | 0.007 | 0.2 | 0.19 | 19.83654 | 13.45666 | 144.16875 | RADAMO
265 | 0.11 | 0.8 | 1.29 | 0.007 | 0.2 | 0.19 | 19.83654 | 13.45666 | 141.01347 | RADAMO
265 | 0.11 | 0.8 | 1.29 | 0.007 | 0.2 | 0.19 | 20.09873 | 13.71885 | 223.57308 | RADAMO
265 | 0.11 | 0.8 | 1.29 | 0.007 | 0.2 | 0.19 | 20.09873 | 13.71885 | 231.87243 | RADAMO
265 | 0.11 | 0.8 | 1.29 | 0.007 | 0.2 | 0.19 | 20.24472 | 13.86483 | 265.17948 | RADAMO
265 | 0.11 | 0.8 | 1.29 | 0.007 | 0.2 | 0.19 | 20.24472 | 13.86483 | 274.99728 | RADAMO
300 | 0.23 | 0.6 | 1.6 | 0.006 | 0.44 | 0.09 | 18.8223 | 12.56855 | 40.12538 | RADAMO
300 | 0.23 | 0.6 | 1.6 | 0.006 | 0.44 | 0.09 | 18.8223 | 12.56855 | 56.53319 | RADAMO
300 | 0.23 | 0.6 | 1.6 | 0.006 | 0.44 | 0.09 | 18.88108 | 12.63792 | 38.36259 | RADAMO
300 | 0.23 | 0.6 | 1.6 | 0.006 | 0.44 | 0.09 | 18.88108 | 12.63792 | 33.72078 | RADAMO
300 | 0.23 | 0.6 | 1.6 | 0.006 | 0.44 | 0.09 | 18.97023 | 12.71648 | 67.36519 | RADAMO
300 | 0.23 | 0.6 | 1.6 | 0.006 | 0.44 | 0.09 | 18.97023 | 12.71648 | 50.95538 | RADAMO
300 | 0.23 | 0.6 | 1.6 | 0.006 | 0.44 | 0.09 | 19.11379 | 12.86004 | 68.01443 | RADAMO
300 | 0.23 | 0.6 | 1.6 | 0.006 | 0.44 | 0.09 | 19.11379 | 12.86004 | 58.41658 | RADAMO
300 | 0.23 | 0.6 | 1.6 | 0.006 | 0.44 | 0.09 | 19.25992 | 13.01675 | 55.2843 | RADAMO
300 | 0.23 | 0.6 | 1.6 | 0.006 | 0.44 | 0.09 | 19.25992 | 13.01675 | 44.88511 | RADAMO
300 | 0.23 | 0.6 | 1.6 | 0.006 | 0.44 | 0.09 | 19.26449 | 13.01074 | 59.67887 | RADAMO
300 | 0.23 | 0.6 | 1.6 | 0.006 | 0.44 | 0.09 | 19.26449 | 13.01074 | 67.36519 | RADAMO
300 | 0.23 | 0.6 | 1.6 | 0.006 | 0.44 | 0.09 | 19.36906 | 13.11531 | 64.13911 | RADAMO
300 | 0.23 | 0.6 | 1.6 | 0.006 | 0.44 | 0.09 | 19.36906 | 13.11531 | 75.90979 | RADAMO
300 | 0.23 | 0.6 | 1.6 | 0.006 | 0.44 | 0.09 | 19.57674 | 13.33358 | 71.28071 | RADAMO
300 | 0.23 | 0.6 | 1.6 | 0.006 | 0.44 | 0.09 | 19.57674 | 13.33358 | 70.62478 | RADAMO
300 | 0.23 | 0.6 | 1.6 | 0.006 | 0.44 | 0.09 | 19.66197 | 13.40822 | 88.80541 | RADAMO
300 | 0.23 | 0.6 | 1.6 | 0.006 | 0.44 | 0.09 | 19.66197 | 13.40822 | 79.25647 | RADAMO
300 | 0.23 | 0.6 | 1.6 | 0.006 | 0.44 | 0.09 | 19.74688 | 13.50372 | 84.68085 | RADAMO
300 | 0.23 | 0.6 | 1.6 | 0.006 | 0.44 | 0.09 | 19.74688 | 13.50372 | 90.19098 | RADAMO
300 | 0.23 | 0.6 | 1.6 | 0.006 | 0.44 | 0.09 | 19.85851 | 13.60476 | 116.7909 | RADAMO
300 | 0.23 | 0.6 | 1.6 | 0.006 | 0.44 | 0.09 | 19.85851 | 13.60476 | 106.5103 | RADAMO
300 | 0.23 | 0.6 | 1.6 | 0.006 | 0.44 | 0.09 | 19.91338 | 13.67022 | 104.3415 | RADAMO
300 | 0.23 | 0.6 | 1.6 | 0.006 | 0.44 | 0.09 | 19.91338 | 13.67022 | 100.0401 | RADAMO
300 | 0.23 | 0.6 | 1.6 | 0.006 | 0.44 | 0.09 | 20.00917 | 13.76601 | 116.0479 | RADAMO
300 | 0.23 | 0.6 | 1.6 | 0.006 | 0.44 | 0.09 | 20.00917 | 13.76601 | 112.3528 | RADAMO
265 | 0.23 | 0.6 | 1.6 | 0.006 | 0.44 | 0.09 | 18.68242 | 12.30254 | 58.20672 | RADAMO
265 | 0.23 | 0.6 | 1.6 | 0.006 | 0.44 | 0.09 | 18.68242 | 12.30254 | 41.70243 | RADAMO
265 | 0.23 | 0.6 | 1.6 | 0.006 | 0.44 | 0.09 | 19.56095 | 13.18106 | 115.80048 | RADAMO
265 | 0.23 | 0.6 | 1.6 | 0.006 | 0.44 | 0.09 | 19.56095 | 13.18106 | 112.10763 | RADAMO
265 | 0.23 | 0.6 | 1.6 | 0.006 | 0.44 | 0.09 | 19.94582 | 13.56594 | 183.70443 | RADAMO
265 | 0.23 | 0.6 | 1.6 | 0.006 | 0.44 | 0.09 | 19.94582 | 13.56594 | 171.01788 | RADAMO
265 | 0.23 | 0.6 | 1.6 | 0.006 | 0.44 | 0.09 | 20.1607 | 13.78082 | 230.94492 | RADAMO
265 | 0.23 | 0.6 | 1.6 | 0.006 | 0.44 | 0.09 | 20.1607 | 13.78082 | 224.48987 | RADAMO
300 | 0.065 | 0.69 | 1.37 | 0.013 | 0.04 | 0.14 | 19.21748 | 13.97994 | 22.85712 | RADAMO
300 | 0.065 | 0.69 | 1.37 | 0.013 | 0.04 | 0.14 | 19.51851 | 13.97994 | 31.812 | RADAMO
300 | 0.065 | 0.69 | 1.37 | 0.013 | 0.04 | 0.14 | 19.81823 | 13.97862 | 55.07667 | RADAMO
300 | 0.065 | 0.69 | 1.37 | 0.013 | 0.04 | 0.14 | 20.10243 | 13.8437 | 86.50803 | RADAMO
290 | 0.21 | 0.75 | 0 | 0.02 | 0 | 0 | 19.36549 | 12.47712 | 118 | Plotter-15 MTR
290 | 0.21 | 0.75 | 0 | 0.02 | 0 | 0 | 19.38202 | 12.49136 | 103 | Plotter-15 MTR
290 | 0.21 | 0.75 | 0 | 0.018 | 0 | 0 | 19.3927 | 12.50515 | 103 | Plotter-15 MTR
290 | 0.21 | 0.75 | 0 | 0.022 | 0 | 0 | 19.39794 | 12.50515 | 103 | Plotter-15 MTR
290 | 0.19 | 0.75 | 0 | 0.015 | 0 | 0 | 19.3483 | 12.4624 | 76 | Plotter-15 MTR
290 | 0.19 | 0.75 | 0 | 0.015 | 0 | 0 | 19.3927 | 12.50515 | 78 | Plotter-15 MTR
290 | 0.2 | 0.76 | 0 | 0.004 | 0 | 0 | 19.40654 | 12.51851 | 68 | Plotter-15 MTR
290 | 0.2 | 0.76 | 0 | 0.005 | 0 | 0 | 19.40483 | 12.51851 | 40 | Plotter-15 MTR
290 | 0.2 | 0.76 | 0 | 0.004 | 0 | 0 | 19.39794 | 12.50515 | 59 | Plotter-15 MTR
290 | 0.11 | 0.74 | 0 | 0.006 | 0 | 0 | 19.40483 | 12.51851 | 21 | Plotter-15 MTR
290 | 0.11 | 0.95 | 0 | 0.009 | 0 | 0 | 19.33041 | 12.6721 | 50 | Plotter-15 MTR
290 | 0.11 | 0.95 | 0 | 0.009 | 0 | 0 | 19.89098 | 12.61278 | 122 | Plotter-15 MTR
290 | 0.1 | 1.21 | 0 | 0.005 | 0 | 0 | 19.30963 | 12.65321 | 47 | Plotter-15 MTR
290 | 0.1 | 1.21 | 0 | 0.005 | 0 | 0 | 19.91698 | 12.64345 | 138 | Plotter-15 MTR
290 | 0.25 | 0.64 | 0 | 0.02 | 0 | 0 | 19.19312 | 12.53148 | 58 | Plotter-15 MTR
290 | 0.25 | 0.64 | 0 | 0.02 | 0 | 0 | 19.32015 | 12.49136 | 70 | Plotter-15 MTR
290 | 0.25 | 0.64 | 0 | 0.02 | 0 | 0 | 19.35025 | 12.62325 | 52 | Plotter-15 MTR
290 | 0.25 | 0.64 | 0 | 0.02 | 0 | 0 | 19.39094 | 12.50515 | 86 | Plotter-15 MTR
290 | 0.25 | 0.64 | 0 | 0.02 | 0 | 0 | 19.3927 | 12.50515 | 78 | Plotter-15 MTR
290 | 0.25 | 0.64 | 0 | 0.02 | 0 | 0 | 19.4014 | 12.51851 | 76 | Plotter-15 MTR
290 | 0.25 | 0.64 | 0 | 0.02 | 0 | 0 | 19.40654 | 12.51851 | 83 | Plotter-15 MTR
290 | 0.25 | 0.64 | 0 | 0.02 | 0 | 0 | 19.4216 | 12.53148 | 84 | Plotter-15 MTR
290 | 0.25 | 0.64 | 0 | 0.02 | 0 | 0 | 19.42975 | 12.54407 | 85 | Plotter-15 MTR
290 | 0.25 | 0.64 | 0 | 0.02 | 0 | 0 | 19.45179 | 12.5682 | 81 | Plotter-15 MTR
290 | 0.25 | 0.64 | 0 | 0.02 | 0 | 0 | 19.4624 | 12.5682 | 72 | Plotter-15 MTR
290 | 0.25 | 0.64 | 0 | 0.02 | 0 | 0 | 19.89321 | 12.44716 | 120 | Plotter-15 MTR
290 | 0.25 | 0.64 | 0 | 0.02 | 0 | 0 | 19.89708 | 12.62325 | 117 | Plotter-15 MTR
290 | 0.25 | 0.64 | 0 | 0.02 | 0 | 0 | 19.93095 | 12.64345 | 108 | Plotter-15 MTR
290 | 0.17 | 0.63 | 0 | 0.015 | 0 | 0 | 19.31387 | 12.49136 | 71 | Plotter-15 MTR
290 | 0.17 | 0.63 | 0 | 0.015 | 0 | 0 | 19.32015 | 12.66276 | 77 | Plotter-15 MTR
290 | 0.17 | 0.63 | 0 | 0.015 | 0 | 0 | 19.35793 | 12.63347 | 73 | Plotter-15 MTR
290 | 0.17 | 0.63 | 0 | 0.015 | 0 | 0 | 19.87099 | 12.41497 | 115 | Plotter-15 MTR
290 | 0.17 | 0.63 | 0 | 0.015 | 0 | 0 | 19.92065 | 12.64345 | 115 | Plotter-15 MTR
290 | 0.17 | 0.63 | 0 | 0.015 | 0 | 0 | 19.93852 | 12.65321 | 110 | Plotter-15 MTR
290 | 0.16 | 0.56 | 0 | 0.011 | 0 | 0 | 19.38739 | 12.50515 | 47 | Plotter-15 MTR
290 | 0.12 | 0.56 | 0 | 0.011 | 0 | 0 | 18.74036 | 13.38739 | 21 | Plotter-15 MTR
290 | 0.12 | 0.56 | 0 | 0.011 | 0 | 0 | 19.23805 | 12.51851 | 38 | Plotter-15 MTR
290 | 0.12 | 0.56 | 0 | 0.011 | 0 | 0 | 19.29667 | 12.63347 | 54 | Plotter-15 MTR
290 | 0.12 | 0.56 | 0 | 0.011 | 0 | 0 | 19.31387 | 13.21219 | 43 | Plotter-15 MTR
290 | 0.12 | 0.56 | 0 | 0.011 | 0 | 0 | 19.42813 | 12.66276 | 50 | Plotter-15 MTR
290 | 0.12 | 0.56 | 0 | 0.011 | 0 | 0 | 19.81558 | 12.53148 | 84 | Plotter-15 MTR
290 | 0.12 | 0.56 | 0 | 0.011 | 0 | 0 | 19.84323 | 12.72428 | 117 | Plotter-15 MTR
290 | 0.12 | 0.56 | 0 | 0.011 | 0 | 0 | 19.90255 | 12.62325 | 102 | Plotter-15 MTR
290 | 0.12 | 0.56 | 0 | 0.011 | 0 | 0 | 19.97543 | 13.15534 | 118 | Plotter-15 MTR
290 | 0.12 | 0.56 | 0 | 0.011 | 0 | 0 | 18.74036 | 13.38739 | 10 | Plotter-15 MTR
290 | 0.12 | 0.56 | 0 | 0.011 | 0 | 0 | 19.31387 | 13.21219 | 42 | Plotter-15 MTR
290 | 0.12 | 0.56 | 0 | 0.011 | 0 | 0 | 19.97543 | 13.15534 | 102 | Plotter-15 MTR
290 | 0.04 | 0.73 | 0 | 0.007 | 0 | 0 | 19.13033 | 12.39794 | 14 | Plotter-15 MTR
290 | 0.04 | 0.73 | 0 | 0.007 | 0 | 0 | 19.23805 | 12.50515 | 16 | Plotter-15 MTR
290 | 0.04 | 0.73 | 0 | 0.007 | 0 | 0 | 19.45637 | 12.6902 | 31 | Plotter-15 MTR
290 | 0.04 | 0.73 | 0 | 0.007 | 0 | 0 | 19.57978 | 13.47712 | 22 | Plotter-15 MTR
290 | 0.04 | 0.73 | 0 | 0.007 | 0 | 0 | 19.716 | 12.43136 | 32 | Plotter-15 MTR
290 | 0.04 | 0.73 | 0 | 0.007 | 0 | 0 | 19.86153 | 12.74036 | 65 | Plotter-15 MTR
290 | 0.07 | 0.69 | 0 | 0.009 | 0 | 0 | 19.82672 | 12.5563 | 10 | Plotter-15 MTR
290 | 0.06 | 0.76 | 0 | 0.009 | 0 | 0 | 19.27416 | 12.54407 | 28 | Plotter-15 MTR
290 | 0.06 | 0.76 | 0 | 0.009 | 0 | 0 | 19.85309 | 12.5682 | 43 | Plotter-15 MTR
290 | 0.15 | 0.79 | 0 | 0.015 | 0 | 0 | 19.18752 | 12.4624 | 35 | Plotter-15 MTR
290 | 0.15 | 0.79 | 0 | 0.015 | 0 | 0 | 19.22789 | 12.50515 | 41 | Plotter-15 MTR
290 | 0.15 | 0.79 | 0 | 0.015 | 0 | 0 | 19.45025 | 12.6902 | 49 | Plotter-15 MTR
290 | 0.15 | 0.79 | 0 | 0.015 | 0 | 0 | 19.47712 | 13.37475 | 40 | Plotter-15 MTR
290 | 0.15 | 0.79 | 0 | 0.015 | 0 | 0 | 19.76641 | 12.47712 | 63 | Plotter-15 MTR
290 | 0.15 | 0.79 | 0 | 0.015 | 0 | 0 | 19.86688 | 12.74819 | 87 | Plotter-15 MTR
290 | 0.05 | 0.93 | 0 | 0.015 | 0 | 0 | 19.31597 | 12.59106 | 22 | Plotter-15 MTR
290 | 0.05 | 0.93 | 0 | 0.015 | 0 | 0 | 19.89708 | 12.61278 | 49 | Plotter-15 MTR
290 | 0.42 | 1.23 | 0 | 0.017 | 0 | 0 | 19.32838 | 12.60206 | 203 | Plotter-15 MTR
277 | 0.13 | 0.56 | 1.26 | 0.011 | 0 | 0 | 18.92942 | 12.79242 | 18 | Plotter-15 MTR
277 | 0.13 | 0.56 | 1.26 | 0.011 | 0 | 0 | 19.17609 | 12.79242 | 60 | Plotter-15 MTR
277 | 0.13 | 0.56 | 1.26 | 0.011 | 0 | 0 | 19.4624 | 12.76246 | 92 | Plotter-15 MTR
277 | 0.13 | 0.56 | 1.26 | 0.011 | 0 | 0 | 19.90849 | 12.74666 | 146 | Plotter-15 MTR
280 | 0.13 | 0.56 | 1.26 | 0.011 | 0 | 0 | 19.11394 | 13.11048 | 23 | Plotter-15 MTR
290 | 0.13 | 0.56 | 1.26 | 0.011 | 0 | 0 | 19.24304 | 13.99651 | 39 | Plotter-15 MTR
290 | 0.13 | 0.56 | 1.26 | 0.011 | 0 | 0 | 19.07918 | 12.61119 | 30 | Plotter-15 MTR
290 | 0.13 | 0.56 | 1.26 | 0.011 | 0 | 0 | 19.91328 | 12.70031 | 80 | Plotter-15 MTR
290 | 0.13 | 0.56 | 1.26 | 0.011 | 0 | 0 | 19.70757 | 13.65321 | 90 | Plotter-15 MTR
290 | 0.13 | 0.56 | 1.26 | 0.011 | 0 | 0 | 19.32015 | 13.65321 | 57 | Plotter-15 MTR
280 | 0.13 | 0.56 | 1.26 | 0.011 | 0 | 0 | 19.11394 | 13 | 10 | Plotter-15 MTR
290 | 0.13 | 0.56 | 1.26 | 0.011 | 0 | 0 | 19.11394 | 13 | 14 | Plotter-15 MTR
290 | 0.13 | 0.56 | 1.26 | 0.011 | 0 | 0 | 19.04139 | 13.30103 | 46 | Plotter-15 MTR
290 | 0.13 | 0.56 | 1.26 | 0.011 | 0 | 0 | 19.96379 | 13.30103 | 121 | Plotter-15 MTR
290 | 0.13 | 0.56 | 1.26 | 0.011 | 0 | 0 | 19.04139 | 13.30103 | 21 | Plotter-15 MTR
290 | 0.13 | 0.56 | 1.26 | 0.011 | 0 | 0 | 19.96379 | 13.30103 | 94 | Plotter-15 MTR
285 | 0.03577778 | 0.8011111 | 1.237778 | 0.009375 | 0 | 0 | 19.34242 | 13.47712 | 21 | Plotter-15 MTR
285 | 0.03577778 | 0.8011111 | 1.237778 | 0.009375 | 0 | 0 | 19.54407 | 13.47712 | 46 | Plotter-15 MTR
285 | 0.03577778 | 0.8011111 | 1.237778 | 0.009375 | 0 | 0 | 19.83885 | 13.47712 | 64 | Plotter-15 MTR
290 | 0.03577778 | 0.8011111 | 1.237778 | 0.009375 | 0 | 0 | 19.4624 | 13.20412 | 32 | Plotter-15 MTR
290 | 0.03577778 | 0.8011111 | 1.237778 | 0.009375 | 0 | 0 | 18.95904 | 12.60206 | 25 | Plotter-15 MTR
250 | 0.03577778 | 0.8011111 | 1.237778 | 0.009375 | 0 | 0 | 18.95904 | 12.60206 | 40 | Plotter-15 MTR
290 | 0.03577778 | 0.8011111 | 1.237778 | 0.009375 | 0 | 0 | 18.96848 | 12.60206 | 17 | Plotter-15 MTR
250 | 0.03577778 | 0.8011111 | 1.237778 | 0.009375 | 0 | 0 | 18.96848 | 12.60206 | 37 | Plotter-15 MTR
288 | 0.03577778 | 0.8011111 | 1.237778 | 0.009375 | 0 | 0 | 19.36173 | 12.69897 | 19 | Plotter-15 MTR
287 | 0.03577778 | 0.8011111 | 1.237778 | 0.009375 | 0 | 0 | 19.32428 | 13 | 24 | Plotter-15 MTR
287 | 0.125 | 0.6171429 | 1.333333 | 0.01057143 | 0 | 0 | 18.74036 | 12.60206 | 21 | Plotter-15 MTR
290 | 0.125 | 0.6171429 | 1.333333 | 0.01057143 | 0 | 0 | 19.30103 | 12.60206 | 54 | Plotter-15 MTR
286 | 0.125 | 0.6171429 | 1.333333 | 0.01057143 | 0 | 0 | 19.32222 | 12.60206 | 43 | Plotter-15 MTR
282 | 0.125 | 0.6171429 | 1.333333 | 0.01057143 | 0 | 0 | 19.36173 | 12.60206 | 42 | Plotter-15 MTR
285 | 0.125 | 0.6171429 | 1.333333 | 0.01057143 | 0 | 0 | 19.38021 | 12.60206 | 63 | Plotter-15 MTR
287 | 0.125 | 0.6171429 | 1.333333 | 0.01057143 | 0 | 0 | 19.43136 | 12.60206 | 50 | Plotter-15 MTR
286 | 0.125 | 0.6171429 | 1.333333 | 0.01057143 | 0 | 0 | 19.8451 | 12.60206 | 117 | Plotter-15 MTR
289 | 0.125 | 0.6171429 | 1.333333 | 0.01057143 | 0 | 0 | 19.90309 | 12.60206 | 102 | Plotter-15 MTR
284 | 0.125 | 0.6171429 | 1.333333 | 0.01057143 | 0 | 0 | 19.97313 | 12.60206 | 118 | Plotter-15 MTR
288 | 0.125 | 0.6171429 | 1.333333 | 0.01057143 | 0 | 0 | 19.32222 | 12.69897 | 44 | Plotter-15 MTR
285 | 0.04514286 | 0.7542857 | 1.338571 | 0.007571429 | 0 | 0 | 19.23045 | 13.47712 | 54 | Plotter-15 MTR
285 | 0.04514286 | 0.7542857 | 1.338571 | 0.007571429 | 0 | 0 | 19.25527 | 13.47712 | 34 | Plotter-15 MTR
287 | 0.04514286 | 0.7542857 | 1.338571 | 0.007571429 | 0 | 0 | 19.31175 | 13 | 31 | Plotter-15 MTR
283 | 0.04514286 | 0.7542857 | 1.338571 | 0.007571429 | 0 | 0 | 19.84942 | 13 | 45 | Plotter-15 MTR
290 | 0.04514286 | 0.7542857 | 1.338571 | 0.007571429 | 0 | 0 | 19.50515 | 13.20412 | 40 | Plotter-15 MTR
290 | 0.04514286 | 0.7542857 | 1.338571 | 0.007571429 | 0 | 0 | 19.70757 | 13.20412 | 49 | Plotter-15 MTR
290 | 0.04514286 | 0.7542857 | 1.338571 | 0.007571429 | 0 | 0 | 18.97313 | 12.60206 | 9 | Plotter-15 MTR
288 | 0.04514286 | 0.7542857 | 1.338571 | 0.007571429 | 0 | 0 | 19.39794 | 12.69897 | 31 | Plotter-15 MTR
290 | 0.04514286 | 0.7542857 | 1.338571 | 0.007571429 | 0 | 0 | 19 | 12.5563 | 36 | Plotter-15 MTR
290 | 0.04514286 | 0.7542857 | 1.338571 | 0.007571429 | 0 | 0 | 19.43136 | 12.87506 | 23 | Plotter-15 MTR
290 | 0.04514286 | 0.7542857 | 1.338571 | 0.007571429 | 0 | 0 | 20 | 12.87506 | 87 | Plotter-15 MTR
290 | 0.04514286 | 0.7542857 | 1.338571 | 0.007571429 | 0 | 0 | 20 | 12.87506 | 74 | Plotter-15 MTR
285 | 0.066625 | 0.703125 | 1.348571 | 0.0085 | 0 | 0 | 19.38021 | 13.47712 | 19 | Plotter-15 MTR
289 | 0.066625 | 0.703125 | 1.348571 | 0.0085 | 0 | 0 | 19.36361 | 13 | 37 | Plotter-15 MTR
285 | 0.066625 | 0.703125 | 1.348571 | 0.0085 | 0 | 0 | 19.85187 | 13 | 87 | Plotter-15 MTR
290 | 0.066625 | 0.703125 | 1.348571 | 0.0085 | 0 | 0 | 19.91381 | 13 | 99 | Plotter-15 MTR
291 | 0.066625 | 0.703125 | 1.348571 | 0.0085 | 0 | 0 | 19.20412 | 12.60206 | -14 | Plotter-15 MTR
292 | 0.066625 | 0.703125 | 1.348571 | 0.0085 | 0 | 0 | 19.82607 | 12.60206 | 10 | Plotter-15 MTR
290 | 0.066625 | 0.703125 | 1.348571 | 0.0085 | 0 | 0 | 19.50515 | 13.20412 | 3 | Plotter-15 MTR
290 | 0.066625 | 0.703125 | 1.348571 | 0.0085 | 0 | 0 | 18.94939 | 12.60206 | 36 | Plotter-15 MTR
250 | 0.066625 | 0.703125 | 1.348571 | 0.0085 | 0 | 0 | 19.01703 | 12.60206 | 53 | Plotter-15 MTR
288 | 0.066625 | 0.703125 | 1.348571 | 0.0085 | 0 | 0 | 19.30103 | 12.69897 | -6 | Plotter-15 MTR
290 | 0.066625 | 0.703125 | 1.348571 | 0.0085 | 0 | 0 | 19 | 12.5563 | 57 | Plotter-15 MTR
285 | 0.01525 | 0.6525 | 1.44 | 0.008 | 0 | 0 | 19.25527 | 13.47712 | 37 | Plotter-15 MTR
285 | 0.01525 | 0.6525 | 1.44 | 0.008 | 0 | 0 | 19.5682 | 13.47712 | 50 | Plotter-15 MTR
287 | 0.01525 | 0.6525 | 1.44 | 0.008 | 0 | 0 | 19.86332 | 13 | 47 | Plotter-15 MTR
290 | 0.01525 | 0.6525 | 1.44 | 0.008 | 0 | 0 | 19.60206 | 13.20412 | 36 | Plotter-15 MTR
290 | 0.01525 | 0.6525 | 1.44 | 0.008 | 0 | 0 | 19.82607 | 13.20412 | 44 | Plotter-15 MTR
288 | 0.01525 | 0.6525 | 1.44 | 0.008 | 0 | 0 | 19.36173 | 12.69897 | 17 | Plotter-15 MTR
290 | 0.01525 | 0.6525 | 1.44 | 0.008 | 0 | 0 | 19 | 12.5563 | 21 | Plotter-15 MTR
290 | 0.01525 | 0.6525 | 1.44 | 0.008 | 0 | 0 | 19.47712 | 12.87506 | 43 | Plotter-15 MTR
290 | 0.01525 | 0.6525 | 1.44 | 0.008 | 0 | 0 | 20 | 12.87506 | 87 | Plotter-15 MTR
290 | 0.01525 | 0.6525 | 1.44 | 0.008 | 0 | 0 | 20 | 12.87506 | 82 | Plotter-15 MTR
285 | 0.04 | 0.93 | 1.455 | 0.0135 | 0 | 0 | 19.32222 | 13.47712 | 30 | Plotter-15 MTR
285 | 0.04 | 0.93 | 1.455 | 0.0135 | 0 | 0 | 19.34242 | 13.47712 | 51 | Plotter-15 MTR
284 | 0.04 | 0.93 | 1.455 | 0.0135 | 0 | 0 | 19.79379 | 13 | 68 | Plotter-15 MTR
288 | 0.04 | 0.93 | 1.455 | 0.0135 | 0 | 0 | 19.27875 | 12.69897 | 28 | Plotter-15 MTR
290 | 0.04 | 0.93 | 1.455 | 0.0135 | 0 | 0 | 19.30103 | 12.87506 | 49 | Plotter-15 MTR
290 | 0.04 | 0.93 | 1.455 | 0.0135 | 0 | 0 | 19.77815 | 12.87506 | 60 | Plotter-15 MTR
300 | 0.04 | 0.93 | 1.455 | 0.0135 | 0 | 0 | 20 | 12.87506 | 116 | Plotter-15 MTR
285 | 0.03222222 | 0.6544444 | 1.455556 | 0.007222222 | 0 | 0 | 19.38021 | 13.47712 | 24 | Plotter-15 MTR
282 | 0.03222222 | 0.6544444 | 1.455556 | 0.007222222 | 0 | 0 | 19.36549 | 13 | 29 | Plotter-15 MTR
284 | 0.03222222 | 0.6544444 | 1.455556 | 0.007222222 | 0 | 0 | 19.86629 | 13 | 54 | Plotter-15 MTR
290 | 0.03222222 | 0.6544444 | 1.455556 | 0.007222222 | 0 | 0 | 19.39794 | 13.20412 | 44 | Plotter-15 MTR
288 | 0.03222222 | 0.6544444 | 1.455556 | 0.007222222 | 0 | 0 | 19.32222 | 12.69897 | 14 | Plotter-15 MTR
290 | 0.03222222 | 0.6544444 | 1.455556 | 0.007222222 | 0 | 0 | 19 | 12.5563 | 17 | Plotter-15 MTR
290 | 0.03222222 | 0.6544444 | 1.455556 | 0.007222222 | 0 | 0 | 19.50515 | 12.87506 | 52 | Plotter-15 MTR
290 | 0.03222222 | 0.6544444 | 1.455556 | 0.007222222 | 0 | 0 | 20 | 12.87506 | 116 | Plotter-15 MTR
285 | 0.05085714 | 0.7221429 | 1.498571 | 0.01042857 | 0 | 0 | 19.32222 | 13.47712 | 27 | Plotter-15 MTR
285 | 0.05085714 | 0.7221429 | 1.498571 | 0.01042857 | 0 | 0 | 19.34242 | 13.47712 | 42 | Plotter-15 MTR
286 | 0.05085714 | 0.7221429 | 1.498571 | 0.01042857 | 0 | 0 | 19.3483 | 13 | 20 | Plotter-15 MTR
287 | 0.05085714 | 0.7221429 | 1.498571 | 0.01042857 | 0 | 0 | 19.85431 | 13 | 43 | Plotter-15 MTR
290 | 0.05085714 | 0.7221429 | 1.498571 | 0.01042857 | 0 | 0 | 19.53148 | 13 | 34 | Plotter-15 MTR
290 | 0.05085714 | 0.7221429 | 1.498571 | 0.01042857 | 0 | 0 | 19.47712 | 13.20412 | 30 | Plotter-15 MTR
288 | 0.05085714 | 0.7221429 | 1.498571 | 0.01042857 | 0 | 0 | 19.39794 | 12.69897 | 8 | Plotter-15 MTR
288 | 0.05085714 | 0.7221429 | 1.498571 | 0.01042857 | 0 | 0 | 19.39794 | 12.69897 | 31 | Plotter-15 MTR
290 | 0.05085714 | 0.7221429 | 1.498571 | 0.01042857 | 0 | 0 | 19 | 12.5563 | 14 | Plotter-15 MTR
290 | 0.1566667 | 0.81 | 0.725 | 0.017 | 0 | 0 | 18.76343 | 13 | 40.6 | Plotter-15 MTR
290 | 0.1566667 | 0.81 | 0.725 | 0.017 | 0 | 0 | 19 | 13 | 37 | Plotter-15 MTR
290 | 0.01 | 0.8175 | 0.9466667 | 0.017 | 0 | 0 | 18.76343 | 13 | 44.8 | Plotter-15 MTR
290 | 0.015 | 0.8025 | 0.9666667 | 0.007 | 0 | 0 | 18.76343 | 13 | -2.8 | Plotter-15 MTR
290 | 0.03 | 0.9 | 1.18 | 0.009 | 0 | 0 | 19.52504 | 13 | 21 | Plotter-15 MTR
270 | 0.03 | 0.9 | 1.18 | 0.009 | 0 | 0 | 19.82607 | 13 | 65.7 | Plotter-15 MTR
270 | 0.03 | 0.9 | 1.18 | 0.009 | 0 | 0 | 19.63849 | 13 | 43 | Plotter-15 MTR
290 | 0.03 | 0.9 | 1.18 | 0.009 | 0 | 0 | 19.29003 | 13 | 17.7 | Plotter-15 MTR
290 | 0.03 | 0.78 | 1.24 | 0.005 | 0 | 0 | 19.29447 | 13 | 11.1 | Plotter-15 MTR
290 | 0.2433333 | 1.063333 | 1.27 | 0.02333333 | 0 | 0 | 19.65321 | 13 | 128.5 | Plotter-15 MTR
270 | 0.2433333 | 1.063333 | 1.27 | 0.02333333 | 0 | 0 | 19.79588 | 13 | 199.5 | Plotter-15 MTR
270 | 0.2433333 | 1.063333 | 1.27 | 0.02333333 | 0 | 0 | 19.62325 | 13 | 205 | Plotter-15 MTR
290 | 0.2433333 | 1.063333 | 1.27 | 0.02333333 | 0 | 0 | 19.28556 | 13 | 138.5 | Plotter-15 MTR
290 | 0.019 | 0.87 | 1.29 | 0.007 | 0 | 0 | 19.30103 | 13 | 16.6 | Plotter-15 MTR
265 | 0.06 | 0.71 | 1.3 | 0.006 | 0 | 0 | 19.17609 | 13 | 40 | Plotter-15 MTR
290 | 0.1416667 | 0.8177778 | 1.391765 | 0.01855556 | 0 | 0 | 18.59106 | 13 | 33 | Plotter-15 MTR
290 | 0.1416667 | 0.8177778 | 1.391765 | 0.01855556 | 0 | 0 | 19.3483 | 13 | 58 | Plotter-15 MTR
290 | 0.1416667 | 0.8177778 | 1.391765 | 0.01855556 | 0 | 0 | 19.58433 | 13 | 80 | Plotter-15 MTR
290 | 0.1416667 | 0.8177778 | 1.391765 | 0.01855556 | 0 | 0 | 19.69897 | 13 | 93 | Plotter-15 MTR
288 | 0.1416667 | 0.8177778 | 1.391765 | 0.01855556 | 0 | 0 | 19.41497 | 13 | 77 | Plotter-15 MTR
270 | 0.1416667 | 0.8177778 | 1.391765 | 0.01855556 | 0 | 0 | 19.62325 | 13 | 125 | Plotter-15 MTR
290 | 0.1416667 | 0.8177778 | 1.391765 | 0.01855556 | 0 | 0 | 18.5563 | 13 | 47.2 | Plotter-15 MTR
290 | 0.1416667 | 0.8177778 | 1.391765 | 0.01855556 | 0 | 0 | 19 | 13 | 88 | Plotter-15 MTR
290 | 0.1416667 | 0.8177778 | 1.391765 | 0.01855556 | 0 | 0 | 19.47712 | 13 | 103.3 | Plotter-15 MTR
290 | 0.1416667 | 0.8177778 | 1.391765 | 0.01855556 | 0 | 0 | 18.76343 | 13 | 37.2 | Plotter-15 MTR
290 | 0.1416667 | 0.8177778 | 1.391765 | 0.01855556 | 0 | 0 | 19.30535 | 13 | 67.2 | Plotter-15 MTR
290 | 0.1416667 | 0.8177778 | 1.391765 | 0.01855556 | 0 | 0 | 19.35025 | 13 | 84.3 | Plotter-15 MTR
290 | 0.1416667 | 0.8177778 | 1.391765 | 0.01855556 | 0 | 0 | 19.38917 | 13 | 87.2 | Plotter-15 MTR
290 | 0.1416667 | 0.8177778 | 1.391765 | 0.01855556 | 0 | 0 | 19.36549 | 13 | 90.9 | Plotter-15 MTR
265 | 0.1416667 | 0.8177778 | 1.391765 | 0.01855556 | 0 | 0 | 19.2014 | 13 | 118 | Plotter-15 MTR
270 | 0.1416667 | 0.8177778 | 1.391765 | 0.01855556 | 0 | 0 | 19.49831 | 13 | 58.3 | Plotter-15 MTR
270 | 0.1416667 | 0.8177778 | 1.391765 | 0.01855556 | 0 | 0 | 19.81291 | 13 | 109.3 | Plotter-15 MTR
290 | 0.1416667 | 0.8177778 | 1.391765 | 0.01855556 | 0 | 0 | 19.68124 | 13 | 93.3 | Plotter-15 MTR
265 | 0.01090909 | 0.7327273 | 1.399 | 0.005090909 | 0 | 0 | 19.19312 | 13 | 30 | Plotter-15 MTR
290 | 0.01090909 | 0.7327273 | 1.399 | 0.005090909 | 0 | 0 | 19.27875 | 13 | 36.6 | Plotter-15 MTR
288 | 0.01090909 | 0.7327273 | 1.399 | 0.005090909 | 0 | 0 | 19.41497 | 13 | 32 | Plotter-15 MTR
290 | 0.05 | 0.6325 | 1.4225 | 0.00575 | 0 | 0 | 19.33646 | 13 | 58.8 | Plotter-15 MTR
290 | 0.05 | 0.6325 | 1.4225 | 0.00575 | 0 | 0 | 19.47712 | 13 | 61.4 | Plotter-15 MTR
290 | 0.15 | 0.1 | 1.45 | 0.006 | 0 | 0 | 18.76343 | 13 | 35 | Plotter-15 MTR
290 | 0.15 | 0.1 | 1.45 | 0.006 | 0 | 0 | 19 | 13 | 27.6 | Plotter-15 MTR
290 | 0.15 | 0.1 | 1.45 | 0.006 | 0 | 0 | 19.36736 | 13 | 47.8 | Plotter-15 MTR
290 | 0.15 | 0.4 | 1.45 | 0.006 | 0 | 0 | 18.76343 | 13 | 37.7 | Plotter-15 MTR
290 | 0.16 | 1.175 | 1.45 | 0.006 | 0 | 0 | 18.76343 | 13 | 56.1 | Plotter-15 MTR
290 | 0.16 | 1.175 | 1.45 | 0.006 | 0 | 0 | 19.33244 | 13 | 38.8 | Plotter-15 MTR
290 | 0.01 | 0.66 | 1.456667 | 0.008 | 0 | 0 | 19.27416 | 13 | 29.3 | Plotter-15 MTR
290 | 0.1525 | 0.6 | 1.466667 | 0.01975 | 0 | 0 | 19.47712 | 13 | 82.9 | Plotter-15 MTR
290 | 0.1525 | 0.6 | 1.466667 | 0.01975 | 0 | 0 | 18.76343 | 13 | 44.3 | Plotter-15 MTR
290 | 0.1525 | 0.6 | 1.466667 | 0.01975 | 0 | 0 | 19.24797 | 13 | 54.2 | Plotter-15 MTR
290 | 0.315 | 0.81 | 1.47 | 0.018 | 0 | 0 | 18.75587 | 13 | 104.5 | Plotter-15 MTR
290 | 0.2 | 0.18 | 1.36 | 0.012 | 0 | 0 | 19.00838 | 13.47712 | 52.5631 | Plotter-15 MTR
290 | 0.2 | 0.18 | 1.36 | 0.012 | 0 | 0 | 19.33289 | 13.47712 | 62.4335 | Plotter-15 MTR
290 | 0.2 | 0.18 | 1.36 | 0.012 | 0 | 0 | 19.41171 | 13.47712 | 68.0662 | Plotter-15 MTR
290 | 0.2 | 0.18 | 1.36 | 0.012 | 0 | 0 | 19.59589 | 13.47712 | 74.8546 | Plotter-15 MTR
290 | 0.2 | 0.18 | 1.36 | 0.012 | 0 | 0 | 19.73221 | 13.47712 | 87.5449 | Plotter-15 MTR
290 | 0.2 | 0.18 | 1.36 | 0.012 | 0 | 0 | 18.74892 | 13.47712 | 43.8395 | Plotter-15 MTR
290 | 0.2 | 0.18 | 1.36 | 0.012 | 0 | 0 | 18.72349 | 13.47712 | 52.8272 | Plotter-15 MTR
290 | 0.2 | 0.18 | 1.36 | 0.012 | 0 | 0 | 18.88846 | 13.47712 | 58.1727 | Plotter-15 MTR
290 | 0.2 | 0.18 | 1.36 | 0.012 | 0 | 0 | 19.08549 | 13.47712 | 60.9969 | Plotter-15 MTR
290 | 0.2 | 0.18 | 1.36 | 0.012 | 0 | 0 | 19.16958 | 13.47712 | 63.8148 | Plotter-15 MTR
290 | 0.2 | 0.18 | 1.36 | 0.012 | 0 | 0 | 19.34774 | 13.47712 | 74.7956 | Plotter-15 MTR
290 | 0.2 | 0.18 | 1.36 | 0.012 | 0 | 0 | 19.5856 | 13.47712 | 77.9413 | Plotter-15 MTR
290 | 0.2 | 0.18 | 1.36 | 0.012 | 0 | 0 | 18.5961 | 13.47712 | 28.1035 | Plotter-15 MTR
290 | 0.2 | 0.18 | 1.36 | 0.012 | 0 | 0 | 19.00932 | 13.47712 | 36.8329 | Plotter-15 MTR
290 | 0.2 | 0.18 | 1.36 | 0.012 | 0 | 0 | 19.34179 | 13.47712 | 72.5474 | Plotter-15 MTR
290 | 0.2 | 0.18 | 1.36 | 0.012 | 0 | 0 | 19.34466 | 13.47712 | 77.885 | Plotter-15 MTR
290 | 0.2 | 0.18 | 1.36 | 0.012 | 0 | 0 | 19.47815 | 13.47712 | 86.3393 | Plotter-15 MTR
290 | 0.2 | 0.18 | 1.36 | 0.012 | 0 | 0 | 19.53233 | 13.47712 | 78.4878 | Plotter-15 MTR
290 | 0.2 | 0.18 | 1.36 | 0.012 | 0 | 0 | 19.6252 | 13.47712 | 78.5157 | Plotter-15 MTR
290 | 0.2 | 0.18 | 1.36 | 0.012 | 0 | 0 | 19.66426 | 13.47712 | 89.2035 | Plotter-15 MTR
290 | 0.2 | 0.18 | 1.36 | 0.012 | 0 | 0 | 19.79324 | 13.47712 | 72.6852 | Plotter-15 MTR
290 | 0.2 | 0.18 | 1.36 | 0.012 | 0 | 0 | 19.77784 | 13.47712 | 86.161 | Plotter-15 MTR
290 | 0.2 | 0.18 | 1.36 | 0.012 | 0 | 0 | 19.77999 | 13.47712 | 92.0609 | Plotter-15 MTR
290 | 0.2 | 0.18 | 1.36 | 0.012 | 0 | 0 | 19.79418 | 13.47712 | 86.1688 | Plotter-15 MTR
290 | 0.2 | 0.18 | 1.36 | 0.012 | 0 | 0 | 19.79415 | 13.47712 | 89.2587 | Plotter-15 MTR
290 | 0.2 | 0.18 | 1.36 | 0.012 | 0 | 0 | 19.79198 | 13.47712 | 91.7858 | Plotter-15 MTR
290 | 0.2 | 0.18 | 1.36 | 0.012 | 0 | 0 | 19.79195 | 13.47712 | 94.3138 | Plotter-15 MTR
290 | 0.2 | 0.18 | 1.36 | 0.012 | 0 | 0 | 19.82011 | 13.47712 | 86.7438 | Plotter-15 MTR
290 | 0.2 | 0.18 | 1.36 | 0.012 | 0 | 0 | 19.82009 | 13.47712 | 89.2719 | Plotter-15 MTR
290 | 0.2 | 0.18 | 1.36 | 0.012 | 0 | 0 | 19.82006 | 13.47712 | 92.0809 | Plotter-15 MTR
290 | 0.2 | 0.18 | 1.36 | 0.012 | 0 | 0 | 19.82091 | 13.47712 | 108.654 | Plotter-15 MTR
290 | 0.2 | 0.18 | 1.36 | 0.012 | 0 | 0 | 19.83387 | 13.47712 | 99.9534 | Plotter-15 MTR
290 | 0.2 | 0.18 | 1.36 | 0.012 | 0 | 0 | 19.893 | 13.47712 | 108.695 | Plotter-15 MTR
290 | 0.2 | 0.18 | 1.36 | 0.012 | 0 | 0 | 19.97291 | 13.47712 | 105.379 | Plotter-15 MTR
290 | 0.2 | 0.18 | 1.36 | 0.012 | 0 | 0 | 19.9827 | 13.47712 | 108.476 | Plotter-15 MTR
288 | 0.12 | 0.56 | 1.26 | 0.011 | 0 | 0 | 19.716 | 11.88675 | 75 | Plotter-15 MTR
288 | 0.12 | 0.56 | 1.26 | 0.011 | 0 | 0 | 19.43136 | 11.60211 | 69 | Plotter-15 MTR
288 | 0.12 | 0.56 | 1.26 | 0.011 | 0 | 0 | 19.17609 | 11.34683 | 53 | Plotter-15 MTR
288 | 0.12 | 0.56 | 1.26 | 0.011 | 0 | 0 | 19.42488 | 12.75765 | 61 | Plotter-15 MTR
288 | 0.12 | 0.56 | 1.26 | 0.011 | 0 | 0 | 19.716 | 12.70562 | 81 | Plotter-15 MTR
288 | 0.2 | 0.18 | 1.34 | 0.011 | 0 | 0 | 19.74819 | 11.91893 | 81 | Plotter-15 MTR
288 | 0.2 | 0.18 | 1.34 | 0.011 | 0 | 0 | 19.4624 | 11.63314 | 67 | Plotter-15 MTR
288 | 0.2 | 0.18 | 1.34 | 0.011 | 0 | 0 | 19.17609 | 11.34683 | 50 | Plotter-15 MTR
288 | 0.2 | 0.18 | 1.34 | 0.011 | 0 | 0 | 19.45788 | 12.79065 | 78 | Plotter-15 MTR
288 | 0.2 | 0.18 | 1.34 | 0.011 | 0 | 0 | 19.45788 | 12.79065 | 86 | Plotter-15 MTR
288 | 0.2 | 0.18 | 1.34 | 0.011 | 0 | 0 | 19.74819 | 12.7378 | 94 | Plotter-15 MTR
290 | 0.06 | 0.98 | 1.28 | 0.007 | 0 | 0 | 19.76343 | 13 | 66 | Plotter-15 MTR
290 | 0.06 | 0.98 | 1.28 | 0.007 | 0 | 0 | 20.07555 | 13 | 105 | Plotter-15 MTR
290 | 0.25 | 1.06 | 1.3 | 0.019 | 0 | 0 | 19.66276 | 13 | 159 | Plotter-15 MTR
290 | 0.25 | 1.06 | 1.3 | 0.019 | 0 | 0 | 19.99123 | 13 | 182 | Plotter-15 MTR
290 | 0.23 | 0.61 | 1.41 | 0.018 | 0 | 0 | 19.74819 | 13 | 144 | Plotter-15 MTR
290 | 0.23 | 0.61 | 1.41 | 0.018 | 0 | 0 | 20.01703 | 13 | 173 | Plotter-15 MTR
290 | 0.25 | 0.59 | 1.43 | 0.007 | 0 | 0 | 19.8451 | 13 | 140 | Plotter-15 MTR
290 | 0.06 | 0.57 | 1.44 | 0.018 | 0 | 0 | 19.73239 | 13 | 56 | Plotter-15 MTR
290 | 0.06 | 1.78 | 1.44 | 0.009 | 0 | 0 | 19.85126 | 13 | 180 | Plotter-15 MTR
290 | 0.06 | 0.58 | 1.46 | 0.008 | 0 | 0 | 19.82607 | 13 | 48 | Plotter-15 MTR
290 | 0.06 | 0.58 | 1.46 | 0.008 | 0 | 0 | 20.11059 | 13 | 71 | Plotter-15 MTR
290 | 0.2 | 0.88 | 1.19 | 0.016 | 0 | 0 | 19.53148 | 12.68124 | 119 | Plotter-15 MTR
290 | 0.2 | 0.88 | 1.19 | 0.016 | 0 | 0 | 19.8451 | 12.64345 | 151 | Plotter-15 MTR
290 | 0.2 | 0.88 | 1.19 | 0.016 | 0 | 0 | 19.97313 | 12.60206 | 175 | Plotter-15 MTR
290 | 0.1 | 0.88 | 1.19 | 0.016 | 0 | 0 | 19.5682 | 12.70757 | 49 | Plotter-15 MTR
290 | 0.1 | 0.88 | 1.19 | 0.016 | 0 | 0 | 19.91381 | 12.70757 | 98 | Plotter-15 MTR
290 | 0.1 | 0.88 | 1.19 | 0.016 | 0 | 0 | 19.95904 | 12.59106 | 131 | Plotter-15 MTR
290 | 0.13 | 0.86 | 1.21 | 0.016 | 0 | 0 | 19.57978 | 12.72428 | 80 | Plotter-15 MTR
290 | 0.13 | 0.86 | 1.21 | 0.016 | 0 | 0 | 19.87506 | 12.68124 | 139 | Plotter-15 MTR
290 | 0.13 | 0.86 | 1.21 | 0.016 | 0 | 0 | 20.01703 | 12.65321 | 150 | Plotter-15 MTR
290 | 0.02 | 0.84 | 1.23 | 0.008 | 0 | 0 | 19.50515 | 12.65321 | 32 | Plotter-15 MTR
290 | 0.02 | 0.84 | 1.23 | 0.008 | 0 | 0 | 19.90849 | 12.70757 | 58 | Plotter-15 MTR
290 | 0.02 | 0.84 | 1.23 | 0.008 | 0 | 0 | 20.02531 | 12.59106 | 88 | Plotter-15 MTR
290 | 0.17 | 0.62 | 1.45 | 0.01 | 0 | 0 | 19.47712 | 12.65321 | 97 | Plotter-15 MTR
290 | 0.17 | 0.62 | 1.45 | 0.01 | 0 | 0 | 19.75587 | 12.60206 | 128 | Plotter-15 MTR
290 | 0.17 | 0.62 | 1.45 | 0.01 | 0 | 0 | 20.02938 | 12.57978 | 151 | Plotter-15 MTR
290 | 0.1 | 0.92 | 1.47 | 0.008 | 0 | 0 | 19.85126 | 12.6721 | 126 | Plotter-15 MTR
290 | 0.04 | 0.62 | 1.5 | 0.005 | 0 | 0 | 19.53148 | 12.6902 | 16 | Plotter-15 MTR
290 | 0.04 | 0.62 | 1.5 | 0.005 | 0 | 0 | 19.73239 | 12.5682 | 29 | Plotter-15 MTR
290 | 0.04 | 0.62 | 1.5 | 0.005 | 0 | 0 | 20.0569 | 12.62325 | 66 | Plotter-15 MTR
290 | 0.17 | 0.62 | 1.51 | 0.009 | 0 | 0 | 19.49136 | 12.66276 | 89 | Plotter-15 MTR
290 | 0.17 | 0.62 | 1.51 | 0.009 | 0 | 0 | 19.76343 | 12.60206 | 119 | Plotter-15 MTR
290 | 0.17 | 0.62 | 1.51 | 0.009 | 0 | 0 | 20.04532 | 12.60206 | 160 | Plotter-15 MTR
290 | 0.16 | 0.62 | 1.52 | 0.011 | 0 | 0 | 19.75587 | 12.60206 | 67.77778 | Plotter-15 MTR
290 | 0.1 | 0.59 | 1.52 | 0.009 | 0 | 0 | 19.50515 | 12.66276 | 72 | Plotter-15 MTR
290 | 0.1 | 0.59 | 1.52 | 0.009 | 0 | 0 | 19.69897 | 12.54407 | 104 | Plotter-15 MTR
290 | 0.1 | 0.59 | 1.52 | 0.009 | 0 | 0 | 20.06819 | 12.63347 | 137 | Plotter-15 MTR
290 | 0.1 | 0.63 | 1.53 | 0.017 | 0 | 0 | 19.85126 | 12.6721 | 116 | Plotter-15 MTR
290 | 0.1 | 0.63 | 1.53 | 0.009 | 0 | 0 | 19.8451 | 12.6721 | 98 | Plotter-15 MTR
290 | 0.21 | 0.63 | 1.55 | 0.009 | 0 | 0 | 19.49136 | 12.6721 | 106 | Plotter-15 MTR
290 | 0.21 | 0.63 | 1.55 | 0.009 | 0 | 0 | 19.77085 | 12.61278 | 125 | Plotter-15 MTR
290 | 0.21 | 0.63 | 1.55 | 0.009 | 0 | 0 | 20.07188 | 12.62325 | 165 | Plotter-15 MTR
288 | 0.03 | 0.92 | 1.36 | 0.007 | 0 | 0 | 19.65321 | 13 | 5.6 | Plotter-15 MTR
288 | 0.14 | 0.84 | 1.42 | 0.017 | 0 | 0 | 19.65321 | 13 | 115.7 | Plotter-15 MTR
315 | 0.27 | 1.01 | 1.75 | 0.012 | 0 | 0 | 19.41207 | 12.235 | 132.067 | Plotter-15 MTR
315 | 0.27 | 1.01 | 1.75 | 0.012 | 0 | 0 | 19.47593 | 12.29887 | 130.44 | Plotter-15 MTR
315 | 0.27 | 1.01 | 1.75 | 0.012 | 0 | 0 | 19.50375 | 12.32668 | 144.042 | Plotter-15 MTR
315 | 0.27 | 1.01 | 1.75 | 0.012 | 0 | 0 | 19.66179 | 12.48472 | 126.218 | Plotter-15 MTR
315 | 0.27 | 1.01 | 1.75 | 0.012 | 0 | 0 | 19.7823 | 12.60523 | 151.618 | Plotter-15 MTR
290 | 0.14 | 0.84 | 1.42 | 0.017 | 0 | 0 | 18.60206 | 12.69897 | 33 | Plotter-15 MTR
290 | 0.14 | 0.84 | 1.42 | 0.017 | 0 | 0 | 19.3483 | 12.69897 | 58 | Plotter-15 MTR
290 | 0.14 | 0.84 | 1.42 | 0.017 | 0 | 0 | 19.58433 | 12.69897 | 80 | Plotter-15 MTR
290 | 0.14 | 0.84 | 1.42 | 0.017 | 0 | 0 | 19.69897 | 12.69897 | 96 | Plotter-15 MTR
290 | 0.16 | 0.68 | 1.3 | 0.015 | 0 | 0 | 19.87506 | 13.11394 | 138 | Plotter-15 MTR
290 | 0.16 | 0.68 | 1.3 | 0.015 | 0 | 0 | 20.11059 | 13.11394 | 155 | Plotter-15 MTR
290 | 0.02 | 0.61 | 1.36 | 0.003 | 0 | 0 | 19.4624 | 13.11394 | 78 | Plotter-15 MTR
290 | 0.14 | 0.84 | 1.42 | 0.017 | 0 | 0 | 19.36173 | 13.11394 | 88 | Plotter-15 MTR
290 | 0.14 | 0.84 | 1.42 | 0.017 | 0 | 0 | 19.38021 | 13.11394 | 80 | Plotter-15 MTR
290 | 0.14 | 0.84 | 1.42 | 0.017 | 0 | 0 | 20.08279 | 13.11394 | 190 | Plotter-15 MTR
290 | 0.04 | 0.65 | 1.43 | 0.004 | 0 | 0 | 19.53148 | 13.11394 | 24 | Plotter-15 MTR
290 | 0.04 | 0.65 | 1.43 | 0.004 | 0 | 0 | 20.05308 | 13.11394 | 71 | Plotter-15 MTR
288 | 0.17 | 0.63 | 1.47 | 0.015 | 0 | 0 | 18.90309 | 12.47712 | 72 | Plotter-15 MTR
288 | 0.17 | 0.63 | 1.47 | 0.015 | 0 | 0 | 19.43136 | 12.47712 | 102 | Plotter-15 MTR
288 | 0.17 | 0.63 | 1.47 | 0.015 | 0 | 0 | 19.87506 | 12.47712 | 154 | Plotter-15 MTR
288 | 0.17 | 0.63 | 1.47 | 0.015 | 0 | 0 | 18.90309 | 12.47712 | 55 | Plotter-15 MTR
288 | 0.17 | 0.63 | 1.47 | 0.015 | 0 | 0 | 19.87506 | 12.47712 | 148 | Plotter-15 MTR
287 | 0.26 | 0.74 | 0.62 | 0.022 | 0 | 0 | 19.19312 | 13.23045 | 75.77778 | Plotter-15 MTR
289 | 0.26 | 0.74 | 0.62 | 0.022 | 0 | 0 | 19.32015 | 13.23045 | 87.77778 | Plotter-15 MTR
290 | 0.26 | 0.74 | 0.62 | 0.022 | 0 | 0 | 19.35025 | 13.23045 | 69.77778 | Plotter-15 MTR
287 | 0.26 | 0.74 | 0.62 | 0.022 | 0 | 0 | 19.39094 | 13.23045 | 103.7778 | Plotter-15 MTR
287 | 0.26 | 0.74 | 0.62 | 0.022 | 0 | 0 | 19.3927 | 13.23045 | 95.77778 | Plotter-15 MTR
286 | 0.26 | 0.74 | 0.62 | 0.022 | 0 | 0 | 19.4014 | 13.23045 | 93.77778 | Plotter-15 MTR
285 | 0.26 | 0.74 | 0.62 | 0.022 | 0 | 0 | 19.40654 | 13.23045 | 100.7778 | Plotter-15 MTR
284 | 0.26 | 0.74 | 0.62 | 0.022 | 0 | 0 | 19.4216 | 13.23045 | 101.7778 | Plotter-15 MTR
283 | 0.26 | 0.74 | 0.62 | 0.022 | 0 | 0 | 19.42975 | 13.23045 | 102.7778 | Plotter-15 MTR
281 | 0.26 | 0.74 | 0.62 | 0.022 | 0 | 0 | 19.45179 | 13.23045 | 98.77778 | Plotter-15 MTR
279 | 0.26 | 0.74 | 0.62 | 0.022 | 0 | 0 | 19.4624 | 13.23045 | 89.77778 | Plotter-15 MTR
290 | 0.26 | 0.74 | 0.62 | 0.022 | 0 | 0 | 19.89321 | 13.23045 | 137.7778 | Plotter-15 MTR
290 | 0.26 | 0.74 | 0.62 | 0.022 | 0 | 0 | 19.89708 | 13.23045 | 134.7778 | Plotter-15 MTR
290 | 0.26 | 0.74 | 0.62 | 0.022 | 0 | 0 | 19.93095 | 13.23045 | 125.7778 | Plotter-15 MTR
287.7778 | 0.036 | 0.55 | 0.63 | 0.006 | 0 | 0 | 19.44716 | 12.5409 | 13.88889 | Plotter-15 MTR
290 | 0.19 | 0.75 | 0.69 | 0.016 | 0 | 0 | 19.3483 | 13.23045 | 93.77778 | Plotter-15 MTR
290 | 0.19 | 0.75 | 0.69 | 0.016 | 0 | 0 | 19.3927 | 13.23045 | 95.77778 | Plotter-15 MTR
288 | 0.15 | 0.79 | 0.71 | 0.015 | 0 | 0 | 18.9425 | 12.92942 | 61.77778 | Plotter-15 MTR
290 | 0.11 | 0.95 | 0.71 | 0.009 | 0 | 0 | 19.33041 | 13.23045 | 67.77778 | Plotter-15 MTR
288 | 0.11 | 0.95 | 0.71 | 0.009 | 0 | 0 | 19.89098 | 13.23045 | 139.7778 | Plotter-15 MTR
289 | 0.21 | 0.75 | 0.71 | 0.018 | 0 | 0 | 19.3927 | 13.23045 | 120.7778 | Plotter-15 MTR
288 | 0.12 | 0.96 | 0.72 | 0.009 | 0 | 0 | 19.23045 | 11.51987 | 95.77778 | Plotter-15 MTR
288 | 0.12 | 0.96 | 0.72 | 0.009 | 0 | 0 | 19.50515 | 11.79458 | 89.77778 | Plotter-15 MTR
288 | 0.12 | 0.96 | 0.72 | 0.009 | 0 | 0 | 18.90309 | 11.19252 | 73.77778 | Plotter-15 MTR
288 | 0.12 | 0.96 | 0.72 | 0.009 | 0 | 0 | 19.22011 | 12.63564 | 78.77778 | Plotter-15 MTR
288 | 0.12 | 0.96 | 0.72 | 0.009 | 0 | 0 | 19.50515 | 12.6148 | 111.7778 | Plotter-15 MTR
289 | 0.2 | 0.76 | 0.72 | 0.004 | 0 | 0 | 19.39794 | 13.23045 | 76.77778 | Plotter-15 MTR
289 | 0.11 | 0.74 | 0.72 | 0.006 | 0 | 0 | 19.40483 | 13.23045 | 38.77778 | Plotter-15 MTR
289 | 0.21 | 0.75 | 0.73 | 0.02 | 0 | 0 | 19.36549 | 13.23045 | 135.7778 | Plotter-15 MTR
289 | 0.21 | 0.75 | 0.73 | 0.02 | 0 | 0 | 19.38202 | 13.23045 | 120.7778 | Plotter-15 MTR
289 | 0.21 | 0.75 | 0.74 | 0.022 | 0 | 0 | 19.39794 | 13.23045 | 120.7778 | Plotter-15 MTR
289 | 0.2 | 0.76 | 0.76 | 0.005 | 0 | 0 | 19.40483 | 13.23045 | 57.77778 | Plotter-15 MTR
289 | 0.2 | 0.76 | 0.77 | 0.004 | 0 | 0 | 19.40654 | 13.23045 | 85.77778 | Plotter-15 MTR
285 | 0.08 | 0.17 | 0.91 | 0.014 | 0 | 0 | 19.36173 | 12.81243 | 40.77778 | Plotter-15 MTR
285 | 0.08 | 0.17 | 0.91 | 0.014 | 0 | 0 | 19.57978 | 12.73478 | 35.77778 | Plotter-15 MTR
285 | 0.08 | 0.17 | 0.91 | 0.014 | 0 | 0 | 18.95424 | 11.80288 | 43.77778 | Plotter-15 MTR
288 | 0.1 | 1.21 | 0.99 | 0.005 | 0 | 0 | 19.30963 | 13.23045 | 64.77778 | Plotter-15 MTR
286 | 0.1 | 1.21 | 0.99 | 0.005 | 0 | 0 | 19.91698 | 13.23045 | 155.7778 | Plotter-15 MTR
285 | 0.04 | 0.94 | 1.09 | 0.01 | 0 | 0 | 19.25527 | 12.70597 | 43.77778 | Plotter-15 MTR
285 | 0.04 | 0.94 | 1.09 | 0.01 | 0 | 0 | 19.5682 | 12.7232 | 44.77778 | Plotter-15 MTR
285 | 0.04 | 0.94 | 1.09 | 0.01 | 0 | 0 | 18.92942 | 11.77806 | 22.77778 | Plotter-15 MTR
285 | 0.08 | 0.98 | 1.13 | 0.018 | 0 | 0 | 19.34242 | 12.79313 | 70.77778 | Plotter-15 MTR
285 | 0.08 | 0.98 | 1.13 | 0.018 | 0 | 0 | 19.5682 | 12.7232 | 86.77778 | Plotter-15 MTR
285 | 0.08 | 0.98 | 1.13 | 0.018 | 0 | 0 | 18.98227 | 11.83091 | 72.77778 | Plotter-15 MTR
290 | 0.045 | 0.815 | 1.17 | 0.011 | 0 | 0 | 19.32428 | 13 | 41.77778 | Plotter-15 MTR
288 | 0.021 | 0.865 | 1.18 | 0.01 | 0 | 0 | 19.83759 | 12.94084 | 48.77778 | Plotter-15 MTR
288 | 0.04 | 0.89 | 1.2 | 0.008 | 0 | 0 | 19.36173 | 12.8451 | 36.77778 | Plotter-15 MTR
287.7778 | 0.13 | 0.56 | 1.21 | 0.008 | 0 | 0 | 19.38021 | 12.97881 | 77.77778 | Plotter-15 MTR
287.7778 | 0.13 | 0.56 | 1.21 | 0.008 | 0 | 0 | 19.38021 | 12.97881 | 69.44444 | Plotter-15 MTR
290 | 0.15 | 0.79 | 1.21 | 0.015 | 0 | 0 | 19.18752 | 13.23045 | 52.77778 | Plotter-15 MTR
286 | 0.15 | 0.79 | 1.21 | 0.015 | 0 | 0 | 19.22789 | 13.23045 | 58.77778 | Plotter-15 MTR
286 | 0.15 | 0.79 | 1.21 | 0.015 | 0 | 0 | 19.45025 | 13.23045 | 66.77778 | Plotter-15 MTR
285 | 0.15 | 0.79 | 1.21 | 0.015 | 0 | 0 | 19.47712 | 13.23045 | 57.77778 | Plotter-15 MTR
290 | 0.15 | 0.79 | 1.21 | 0.015 | 0 | 0 | 19.76641 | 13.23045 | 80.77778 | Plotter-15 MTR
279 | 0.15 | 0.79 | 1.21 | 0.015 | 0 | 0 | 19.86688 | 13.23045 | 104.7778 | Plotter-15 MTR
287.7778 | 0.03 | 0.58 | 1.22 | 0.008 | 0 | 0 | 19.38021 | 12.97881 | 22.22222 | Plotter-15 MTR
287.7778 | 0.03 | 0.58 | 1.22 | 0.008 | 0 | 0 | 19.38021 | 12.97881 | 36.11111 | Plotter-15 MTR
288 | 0.19 | 0.3 | 1.23 | 0.016 | 0 | 0 | 19.37658 | 12.94967 | 111.7778 | Plotter-15 MTR
288 | 0.19 | 0.3 | 1.23 | 0.016 | 0 | 0 | 19.37658 | 12.94967 | 125.7778 | Plotter-15 MTR
288 | 0.19 | 0.7 | 1.23 | 0.016 | 0 | 0 | 19.37658 | 12.94967 | 125.7778 | Plotter-15 MTR
288 | 0.19 | 0.7 | 1.23 | 0.016 | 0 | 0 | 19.37658 | 12.94967 | 131.7778 | Plotter-15 MTR
290 | 0.037 | 0.87 | 1.23 | 0.008 | 0 | 0 | 18.96806 | 12.54407 | 36.77778 | Plotter-15 MTR
288 | 0.18 | 0.695 | 1.24 | 0.016 | 0 | 0 | 19.83822 | 12.94147 | 129.7778 | Plotter-15 MTR
288 | 0.39 | 0.705 | 1.24 | 0.01 | 0 | 0 | 19.02531 | 12.96583 | 106.7778 | Plotter-15 MTR
288 | 0.39 | 0.705 | 1.24 | 0.01 | 0 | 0 | 19.15836 | 12.9522 | 106.7778 | Plotter-15 MTR
287.7778 | 0.37 | 0.59 | 1.25 | 0.005 | 0 | 0 | 18.85733 | 12.51899 | 72.22222 | Plotter-15 MTR
288 | 0.12 | 0.56 | 1.26 | 0.011 | 0 | 0 | 19.11394 | 11.40337 | 70.77778 | Plotter-15 MTR
288 | 0.12 | 0.56 | 1.26 | 0.011 | 0 | 0 | 19.39794 | 11.68737 | 86.77778 | Plotter-15 MTR
288 | 0.12 | 0.56 | 1.26 | 0.011 | 0 | 0 | 19.69897 | 11.9884 | 92.77778 | Plotter-15 MTR
288 | 0.12 | 0.56 | 1.26 | 0.011 | 0 | 0 | 19.40654 | 12.82207 | 78.77778 | Plotter-15 MTR
288 | 0.12 | 0.56 | 1.26 | 0.011 | 0 | 0 | 19.69897 | 12.80862 | 98.77778 | Plotter-15 MTR
290 | 0.034 | 0.8758333 | 1.266667 | 0.008666667 | 0 | 0 | 18.95885 | 12.54407 | 33.77778 | Plotter-15 MTR
285 | 0.1 | 0.74 | 1.27 | 0.018 | 0 | 0 | 19.75511 | 12.85837 | 79.77778 | Plotter-15 MTR
287.7778 | 0.1 | 0.61 | 1.28 | 0.009 | 0 | 0 | 18.11394 | 12.8451 | 13.88889 | Plotter-15 MTR
285 | 0.02 | 1.14 | 1.28 | 0.007 | 0 | 0 | 19.32222 | 12.77292 | 55.77778 | Plotter-15 MTR
285 | 0.02 | 1.14 | 1.28 | 0.007 | 0 | 0 | 19.5563 | 12.7113 | 54.77778 | Plotter-15 MTR
285 | 0.02 | 1.14 | 1.28 | 0.007 | 0 | 0 | 18.95424 | 11.80288 | 33.77778 | Plotter-15 MTR
290 | 0.04 | 0.73 | 1.29 | 0.007 | 0 | 0 | 19.13033 | 13.23045 | 31.77778 | Plotter-15 MTR
286 | 0.04 | 0.73 | 1.29 | 0.007 | 0 | 0 | 19.23805 | 13.23045 | 33.77778 | Plotter-15 MTR
288 | 0.04 | 0.73 | 1.29 | 0.007 | 0 | 0 | 19.45637 | 13.23045 | 48.77778 | Plotter-15 MTR
285 | 0.04 | 0.73 | 1.29 | 0.007 | 0 | 0 | 19.57978 | 13.23045 | 39.77778 | Plotter-15 MTR
290 | 0.04 | 0.73 | 1.29 | 0.007 | 0 | 0 | 19.716 | 13.23045 | 49.77778 | Plotter-15 MTR
280 | 0.04 | 0.73 | 1.29 | 0.007 | 0 | 0 | 19.86153 | 13.23045 | 82.77778 | Plotter-15 MTR
285 | 0.02 | 0.7 | 1.29 | 0.009 | 0 | 0 | 19.67669 | 12.77995 | 59.77778 | Plotter-15 MTR
285 | 0.06 | 0.69 | 1.29 | 0.012 | 0 | 0 | 19.65706 | 12.76031 | 80.77778 | Plotter-15 MTR
285 | 0.061 | 0.71 | 1.29 | 0.02 | 0 | 0 | 19.76042 | 12.86368 | 72.77778 | Plotter-15 MTR
287.7778 | 0.3643333 | 0.5913333 | 1.29 | 0.005333333 | 0 | 0 | 18.92428 | 12.02872 | 60 | Plotter-15 MTR
287.7778 | 0.3643333 | 0.5913333 | 1.29 | 0.005333333 | 0 | 0 | 19.17609 | 12.00913 | 92.77778 | Plotter-15 MTR
285 | 0.02 | 0.69 | 1.3 | 0.02 | 0 | 0 | 19.78247 | 12.88573 | 80.77778 | Plotter-15 MTR
285 | 0.022 | 0.69 | 1.3 | 0.019 | 0 | 0 | 19.76938 | 12.87263 | 95.77778 | Plotter-15 MTR
285 | 0.096 | 0.69 | 1.3 | 0.008 | 0 | 0 | 19.80072 | 12.90397 | 80.77778 | Plotter-15 MTR
285 | 0.059 | 0.7 | 1.3 | 0.014 | 0 | 0 | 19.77159 | 12.87484 | 71.77778 | Plotter-15 MTR
285 | 0.02 | 0.69 | 1.31 | 0.009 | 0 | 0 | 19.7839 | 12.88716 | 56.77778 | Plotter-15 MTR
287.7778 | 0.14 | 0.62 | 1.31 | 0.009 | 0 | 0 | 18.11394 | 12.8451 | 19.44444 | Plotter-15 MTR
288 | 0.002 | 0.7 | 1.31 | 0.003 | 0 | 0 | 19.39794 | 12.97933 | 28.77778 | Plotter-15 MTR
288 | 0.002 | 0.7 | 1.31 | 0.015 | 0 | 0 | 19.39794 | 12.97933 | 61.77778 | Plotter-15 MTR
288 | 0.002 | 0.7 | 1.31 | 0.025 | 0 | 0 | 19.39794 | 12.97933 | 89.77778 | Plotter-15 MTR
288 | 0.3 | 0.7 | 1.31 | 0.003 | 0 | 0 | 19.39794 | 12.97933 | 164.7778 | Plotter-15 MTR
288 | 0.3 | 0.7 | 1.31 | 0.016 | 0 | 0 | 19.39794 | 12.97933 | 178.7778 | Plotter-15 MTR
288 | 0.3 | 0.7 | 1.31 | 0.028 | 0 | 0 | 19.39794 | 12.97933 | 178.7778 | Plotter-15 MTR
288 | 0.3 | 0.7 | 1.31 | 0.028 | 0 | 0 | 19.39794 | 12.97933 | 175.7778 | Plotter-15 MTR
288 | 0.33 | 0.25 | 1.31 | 0.02 | 0 | 0 | 19.37658 | 12.94967 | 139.7778 | Plotter-15 MTR
288 | 0.33 | 0.71 | 1.31 | 0.02 | 0 | 0 | 19.37658 | 12.94967 | 161.7778 | Plotter-15 MTR
288 | 0.33 | 0.71 | 1.31 | 0.02 | 0 | 0 | 19.37658 | 12.94967 | 159.7778 | Plotter-15 MTR
285 | 0.05 | 0.96 | 1.31 | 0.017 | 0 | 0 | 19.25527 | 12.70597 | 95.77778 | Plotter-15 MTR
285 | 0.05 | 0.96 | 1.31 | 0.017 | 0 | 0 | 19.5563 | 12.7113 | 99.77778 | Plotter-15 MTR
285 | 0.05 | 0.96 | 1.31 | 0.017 | 0 | 0 | 18.91381 | 11.76246 | 87.77778 | Plotter-15 MTR
288 | 0.406 | 0.614 | 1.31 | 0.0128 | 0 | 0 | 19.02531 | 12.96583 | 131.7778 | Plotter-15 MTR
288 | 0.406 | 0.614 | 1.31 | 0.0128 | 0 | 0 | 19.15836 | 12.9522 | 136.7778 | Plotter-15 MTR
290 | 0.06 | 0.75 | 1.31 | 0.009 | 0 | 0 | 19.31175 | 13 | 48.77778 | Plotter-15 MTR
290 | 0.06 | 0.75 | 1.31 | 0.009 | 0 | 0 | 19.84942 | 13 | 52.77778 | Plotter-15 MTR
287.7778 | 0.06 | 0.555 | 1.31 | 0.0165 | 0 | 0 | 19.36173 | 12.90234 | 0 | Plotter-15 MTR
285 | 0.098 | 0.69 | 1.32 | 0.009 | 0 | 0 | 19.67117 | 12.77443 | 85.77778 | Plotter-15 MTR
285 | 0.06 | 0.7 | 1.32 | 0.015 | 0 | 0 | 19.74273 | 12.84598 | 77.77778 | Plotter-15 MTR
285 | 0.102 | 0.7 | 1.33 | 0.02 | 0 | 0 | 19.73239 | 12.83565 | 98.77778 | Plotter-15 MTR
285 | 0.08 | 0.69 | 1.33 | 0.015 | 0 | 0 | 19.73799 | 12.84124 | 63.77778 | Plotter-15 MTR
288 | 0.2938824 | 0.65625 | 1.3375 | 0.0135 | 0 | 0 | 19.53148 | 12.91588 | 157.7778 | Plotter-15 MTR
290 | 0.063 | 0.6975 | 1.34 | 0.009 | 0 | 0 | 19.36361 | 13 | 55.77778 | Plotter-15 MTR
290 | 0.063 | 0.6975 | 1.34 | 0.009 | 0 | 0 | 19.85187 | 13 | 104.7778 | Plotter-15 MTR
290 | 0.063 | 0.6975 | 1.34 | 0.009 | 0 | 0 | 19.91381 | 13 | 116.7778 | Plotter-15 MTR
288 | 0.094 | 0.066 | 1.34 | 0.017 | 0 | 0 | 19.80821 | 12.91146 | 75.77778 | Plotter-15 MTR
277 | 0.22 | 0.63 | 1.34 | 0.014 | 0 | 0 | 18.47712 | 11.64345 | 73.77778 | Plotter-15 MTR
290 | 0.06 | 0.76 | 1.35 | 0.009 | 0 | 0 | 19.27416 | 13.23045 | 45.77778 | Plotter-15 MTR
290 | 0.06 | 0.76 | 1.35 | 0.009 | 0 | 0 | 19.85309 | 13.23045 | 60.77778 | Plotter-15 MTR
288 | 0.028 | 1.115 | 1.35 | 0.018 | 0 | 0 | 19.82478 | 12.92803 | 75.77778 | Plotter-15 MTR
288 | 0.167 | 1.12 | 1.35 | 0.019 | 0 | 0 | 19.79657 | 12.89983 | 179.7778 | Plotter-15 MTR
290 | 0.04333333 | 0.7666667 | 1.355 | 0.007333334 | 0 | 0 | 18.97067 | 12.54407 | 35.77778 | Plotter-15 MTR
290 | 0.04333333 | 0.7666667 | 1.355 | 0.007333334 | 0 | 0 | 18.97313 | 12.54407 | 26.77778 | Plotter-15 MTR
287.7778 | 0.4086667 | 0.591 | 1.36 | 0.006 | 0 | 0 | 18.92428 | 12.02872 | 96.66667 | Plotter-15 MTR
287.7778 | 0.4086667 | 0.591 | 1.36 | 0.006 | 0 | 0 | 19.17609 | 12.00913 | 125.5556 | Plotter-15 MTR
287.7778 | 0.24 | 0.6 | 1.36 | 0.008 | 0 | 0 | 18.83885 | 12.50216 | 97.22222 | Plotter-15 MTR
288 | 0.108 | 0.755 | 1.36 | 0.017 | 0 | 0 | 19.65706 | 12.76031 | 98.77778 | Plotter-15 MTR
288 | 0.08 | 0.76 | 1.36 | 0.012 | 0 | 0 | 19.74663 | 12.84989 | 72.77778 | Plotter-15 MTR
290 | 0.06054545 | 0.7268182 | 1.365455 | 0.007636364 | 0 | 0 | 18.94939 | 12.54407 | 53.77778 | Plotter-15 MTR
290 | 0.06054545 | 0.7268182 | 1.365455 | 0.007636364 | 0 | 0 | 18.95007 | 12.54407 | 54.77778 | Plotter-15 MTR
287.7778 | 0.43 | 0.59 | 1.37 | 0.007 | 0 | 0 | 18 | 12.51428 | 47.22222 | Plotter-15 MTR
287.7778 | 0.43 | 0.59 | 1.37 | 0.007 | 0 | 0 | 18.86332 | 12.51547 | 88.88889 | Plotter-15 MTR
287.7778 | 0.43 | 0.59 | 1.37 | 0.007 | 0 | 0 | 19.39794 | 12.50476 | 119.4444 | Plotter-15 MTR
288 | 0.024 | 0.073 | 1.37 | 0.017 | 0 | 0 | 19.81224 | 12.9155 | 75.77778 | Plotter-15 MTR
287.7778 | 0.2226667 | 0.594 | 1.376667 | 0.008 | 0 | 0 | 18.92428 | 12.02872 | 71.11111 | Plotter-15 MTR
287.7778 | 0.2226667 | 0.594 | 1.376667 | 0.008 | 0 | 0 | 19.17609 | 12.00913 | 98.33333 | Plotter-15 MTR
285 | 0.007 | 0.725 | 1.38 | 0.008 | 0 | 0 | 19.75051 | 12.85376 | 45.77778 | Plotter-15 MTR
287.7778 | 0.16 | 0.65 | 1.38 | 0.013 | 0 | 0 | 19.34242 | 12.44212 | 97.22222 | Plotter-15 MTR
287.7778 | 0.36 | 0.78 | 1.38 | 0.015 | 0 | 0 | 18.07918 | 12.8451 | 30.55556 | Plotter-15 MTR
287.7778 | 0.36 | 0.78 | 1.38 | 0.015 | 0 | 0 | 18.81954 | 12.8451 | 133.3333 | Plotter-15 MTR
288 | 0.2744 | 0.63625 | 1.385 | 0.01275 | 0 | 0 | 19.53148 | 12.91588 | 144.7778 | Plotter-15 MTR
290 | 0.16 | 0.56 | 1.4 | 0.011 | 0 | 0 | 19.38739 | 13.23045 | 64.77778 | Plotter-15 MTR
287.7778 | 0.2 | 0.63 | 1.4 | 0.017 | 0 | 0 | 18.65801 | 12.95866 | 40 | Plotter-15 MTR
287.7778 | 0.12 | 0.46 | 1.41 | 0.008 | 0 | 0 | 19.07918 | 12.79315 | 41.66667 | Plotter-15 MTR
287.7778 | 0.12 | 0.46 | 1.41 | 0.008 | 0 | 0 | 19.23045 | 12.7684 | 55.55556 | Plotter-15 MTR
287.7778 | 0.12 | 0.46 | 1.41 | 0.008 | 0 | 0 | 19.32222 | 12.52903 | 58.33333 | Plotter-15 MTR
288 | 0.027 | 0.685 | 1.42 | 0.019 | 0 | 0 | 19.77085 | 12.87411 | 66.77778 | Plotter-15 MTR
288 | 0.112 | 1.235 | 1.42 | 0.017 | 0 | 0 | 19.81491 | 12.91817 | 148.7778 | Plotter-15 MTR
288 | 0.05 | 0.75 | 1.43 | 0.008 | 0 | 0 | 19.25527 | 11.5447 | 37.77778 | Plotter-15 MTR
288 | 0.05 | 0.75 | 1.43 | 0.008 | 0 | 0 | 19.54407 | 11.83349 | 42.77778 | Plotter-15 MTR
288 | 0.05 | 0.75 | 1.43 | 0.008 | 0 | 0 | 18.95424 | 11.24367 | 31.77778 | Plotter-15 MTR
288 | 0.05 | 0.75 | 1.43 | 0.008 | 0 | 0 | 19.25768 | 12.67321 | 37.77778 | Plotter-15 MTR
288 | 0.05 | 0.75 | 1.43 | 0.008 | 0 | 0 | 19.54407 | 12.65371 | 56.77778 | Plotter-15 MTR
288 | 0.112 | 1.85 | 1.43 | 0.017 | 0 | 0 | 19.8202 | 12.92345 | 222.7778 | Plotter-15 MTR
290 | 0.0205 | 0.645 | 1.44 | 0.009 | 0 | 0 | 19.31597 | 13 | 50.77778 | Plotter-15 MTR
290 | 0.0205 | 0.645 | 1.44 | 0.009 | 0 | 0 | 19.86332 | 13 | 64.77778 | Plotter-15 MTR
282.2222 | 0.265 | 0.59 | 1.44 | 0.01133333 | 0 | 0 | 18.62634 | 12.06524 | 90 | Plotter-15 MTR
288 | 0.265 | 0.59 | 1.44 | 0.01133333 | 0 | 0 | 18.716 | 12.1549 | 97.77778 | Plotter-15 MTR
283.8889 | 0.265 | 0.59 | 1.44 | 0.01133333 | 0 | 0 | 18.89376 | 12.33266 | 72.22222 | Plotter-15 MTR
288 | 0.265 | 0.59 | 1.44 | 0.01133333 | 0 | 0 | 18.90309 | 12.34199 | 109.7778 | Plotter-15 MTR
290 | 0.04 | 0.65 | 1.445 | 0.008 | 0 | 0 | 19.36549 | 13 | 46.77778 | Plotter-15 MTR
290 | 0.04 | 0.65 | 1.445 | 0.008 | 0 | 0 | 19.86629 | 13 | 71.77778 | Plotter-15 MTR
287.7778 | 0.13 | 0.55 | 1.45 | 0.006 | 0 | 0 | 19.64345 | 12.8238 | 91.66667 | Plotter-15 MTR
287.7778 | 0.35 | 0.57 | 1.45 | 0.02 | 0 | 0 | 18.14613 | 12.8451 | 30.55556 | Plotter-15 MTR
285 | 0.08 | 1.7 | 1.45 | 0.011 | 0 | 0 | 19.34242 | 12.79313 | 144.7778 | Plotter-15 MTR
285 | 0.08 | 1.7 | 1.45 | 0.011 | 0 | 0 | 19.5563 | 12.7113 | 212.7778 | Plotter-15 MTR
290 | 0.035 | 0.93 | 1.45 | 0.013 | 0 | 0 | 19.47712 | 13.47712 | 66.77778 | Plotter-15 MTR
290 | 0.035 | 0.93 | 1.45 | 0.013 | 0 | 0 | 19.77815 | 13.47712 | 77.77778 | Plotter-15 MTR
290 | 0.035 | 0.93 | 1.45 | 0.013 | 0 | 0 | 20 | 13.47712 | 133.7778 | Plotter-15 MTR
285 | 0.08 | 1.7 | 1.45 | 0.011 | 0 | 0 | 18.96379 | 11.81243 | 91.77778 | Plotter-15 MTR
288 | 0.215 | 0.5973333 | 1.453333 | 0.01533333 | 0 | 0 | 18.56229 | 12.00119 | 74.77778 | Plotter-15 MTR
283.3333 | 0.215 | 0.5973333 | 1.453333 | 0.01533333 | 0 | 0 | 18.60638 | 12.04528 | 58.33333 | Plotter-15 MTR
285.5556 | 0.215 | 0.5973333 | 1.453333 | 0.01533333 | 0 | 0 | 18.72181 | 12.16071 | 62.22222 | Plotter-15 MTR
288 | 0.215 | 0.5973333 | 1.453333 | 0.01533333 | 0 | 0 | 18.90309 | 12.34199 | 91.77778 | Plotter-15 MTR
279.4444 | 0.215 | 0.5973333 | 1.453333 | 0.01533333 | 0 | 0 | 18.51322 | 11.95212 | 40 | Plotter-15 MTR
283.8889 | 0.215 | 0.5973333 | 1.453333 | 0.01533333 | 0 | 0 | 18.53529 | 11.97419 | 52.77778 | Plotter-15 MTR
277.7778 | 0.215 | 0.5973333 | 1.453333 | 0.01533333 | 0 | 0 | 18.54654 | 11.98544 | 55.55556 | Plotter-15 MTR
285 | 0.068 | 1.43 | 1.46 | 0.01 | 0 | 0 | 19.74974 | 12.85299 | 96.77778 | Plotter-15 MTR
285 | 0.03 | 0.14 | 1.46 | 0.012 | 0 | 0 | 19.27875 | 12.72946 | 59.77778 | Plotter-15 MTR
285 | 0.03 | 0.14 | 1.46 | 0.012 | 0 | 0 | 19.5682 | 12.7232 | 45.77778 | Plotter-15 MTR
285 | 0.02 | 1.07 | 1.46 | 0.015 | 0 | 0 | 19.23045 | 12.68115 | 67.77778 | Plotter-15 MTR
285 | 0.02 | 1.07 | 1.46 | 0.015 | 0 | 0 | 19.54407 | 12.69907 | 73.77778 | Plotter-15 MTR
290 | 0.05 | 0.93 | 1.46 | 0.015 | 0 | 0 | 19.79379 | 13 | 85.77778 | Plotter-15 MTR
285 | 0.03 | 0.14 | 1.46 | 0.012 | 0 | 0 | 18.93952 | 11.78816 | 45.77778 | Plotter-15 MTR
285 | 0.02 | 1.07 | 1.46 | 0.015 | 0 | 0 | 18.90309 | 11.75173 | 51.77778 | Plotter-15 MTR
288 | 0.255 | 0.375 | 1.47 | 0.013 | 0 | 0 | 19.02531 | 12.96583 | 58.77778 | Plotter-15 MTR
288 | 0.255 | 0.375 | 1.47 | 0.013 | 0 | 0 | 19.15836 | 12.9522 | 67.77778 | Plotter-15 MTR
288 | 0.255 | 0.375 | 1.47 | 0.013 | 0 | 0 | 19.02531 | 12.96583 | 92.77778 | Plotter-15 MTR
288 | 0.255 | 0.375 | 1.47 | 0.013 | 0 | 0 | 19.15836 | 12.9522 | 98.77778 | Plotter-15 MTR
285 | 0.069 | 0.925 | 1.47 | 0.01 | 0 | 0 | 19.74819 | 12.85144 | 75.77778 | Plotter-15 MTR
290 | 0.17 | 0.63 | 1.48 | 0.015 | 0 | 0 | 19.04139 | 13.23045 | 87.77778 | Plotter-15 MTR
290 | 0.17 | 0.63 | 1.48 | 0.015 | 0 | 0 | 19.27875 | 13.23045 | 87.77778 | Plotter-15 MTR
289 | 0.17 | 0.63 | 1.48 | 0.015 | 0 | 0 | 19.31387 | 13.23045 | 88.77778 | Plotter-15 MTR
289 | 0.17 | 0.63 | 1.48 | 0.015 | 0 | 0 | 19.32015 | 13.23045 | 94.77778 | Plotter-15 MTR
290 | 0.17 | 0.63 | 1.48 | 0.015 | 0 | 0 | 19.35793 | 13.23045 | 90.77778 | Plotter-15 MTR
290 | 0.17 | 0.63 | 1.48 | 0.015 | 0 | 0 | 19.47712 | 13.23045 | 112.7778 | Plotter-15 MTR
290 | 0.17 | 0.63 | 1.48 | 0.015 | 0 | 0 | 19.87099 | 13.23045 | 132.7778 | Plotter-15 MTR
287 | 0.17 | 0.63 | 1.48 | 0.015 | 0 | 0 | 19.92065 | 13.23045 | 132.7778 | Plotter-15 MTR
290 | 0.17 | 0.63 | 1.48 | 0.015 | 0 | 0 | 19.93852 | 13.23045 | 127.7778 | Plotter-15 MTR
290 | 0.05 | 0.93 | 1.48 | 0.015 | 0 | 0 | 19.31597 | 13.23045 | 39.77778 | Plotter-15 MTR
290 | 0.05 | 0.93 | 1.48 | 0.015 | 0 | 0 | 19.89708 | 13.23045 | 66.77778 | Plotter-15 MTR
298.8889 | 0.2833333 | 0.63 | 1.483333 | 0.01966667 | 0 | 0 | 18.94201 | 12.0065 | 85.55556 | Plotter-15 MTR
288 | 0.2833333 | 0.63 | 1.483333 | 0.01966667 | 0 | 0 | 18.90309 | 11.96758 | 91.77778 | Plotter-15 MTR
288 | 0.2833333 | 0.63 | 1.483333 | 0.01966667 | 0 | 0 | 18.91062 | 11.97512 | 96.77778 | Plotter-15 MTR
288 | 0.097 | 0.55 | 1.49 | 0.02 | 0 | 0 | 19.77815 | 12.8814 | 78.77778 | Plotter-15 MTR
288 | 0.116 | 0.48 | 1.5 | 0.02 | 0 | 0 | 19.78247 | 12.88573 | 108.7778 | Plotter-15 MTR
290 | 0.04 | 0.79 | 1.5 | 0.012 | 0 | 0 | 19.3483 | 13 | 37.77778 | Plotter-15 MTR
290 | 0.04 | 0.79 | 1.5 | 0.012 | 0 | 0 | 19.53148 | 13 | 51.77778 | Plotter-15 MTR
290 | 0.04 | 0.79 | 1.5 | 0.012 | 0 | 0 | 19.85431 | 13 | 60.77778 | Plotter-15 MTR
290 | 0.04 | 0.79 | 1.5 | 0.012 | 0 | 0 | 19.91908 | 13 | 85.77778 | Plotter-15 MTR
287.7778 | 0.29 | 0.62 | 1.5 | 0.02 | 0 | 0 | 18.94939 | 12.8451 | 88.88889 | Plotter-15 MTR
288 | 0.21 | 0.5373333 | 1.51 | 0.01633333 | 0 | 0 | 18.97174 | 12.03623 | 80.77778 | Plotter-15 MTR
290.5556 | 0.21 | 0.5373333 | 1.51 | 0.01633333 | 0 | 0 | 19.05308 | 12.11757 | 95 | Plotter-15 MTR
282.2222 | 0.21 | 0.5373333 | 1.51 | 0.01633333 | 0 | 0 | 18.8651 | 11.9296 | 71.66667 | Plotter-15 MTR
304.4444 | 0.21 | 0.5373333 | 1.51 | 0.01633333 | 0 | 0 | 18.89376 | 11.95825 | 52.77778 | Plotter-15 MTR
288 | 0.21 | 0.5373333 | 1.51 | 0.01633333 | 0 | 0 | 18.90309 | 11.96758 | 76.77778 | Plotter-15 MTR
288 | 0.23 | 1.58 | 1.54 | 0.009 | 0 | 0 | 19.14613 | 11.43555 | 256.7778 | Plotter-15 MTR
288 | 0.23 | 1.58 | 1.54 | 0.009 | 0 | 0 | 19.43136 | 11.72079 | 273.7778 | Plotter-15 MTR
288 | 0.23 | 1.58 | 1.54 | 0.009 | 0 | 0 | 19.42813 | 12.84367 | 239.7778 | Plotter-15 MTR
288 | 0.23 | 1.58 | 1.54 | 0.009 | 0 | 0 | 19.716 | 12.00543 | 303.7778 | Plotter-15 MTR
288 | 0.23 | 1.58 | 1.54 | 0.009 | 0 | 0 | 19.716 | 12.82565 | 306.7778 | Plotter-15 MTR
288 | 0.3316667 | 0.8066667 | 1.541667 | 0.01166667 | 0 | 0 | 19.53148 | 12.91588 | 165.7778 | Plotter-15 MTR
287.7778 | 0.18 | 0.55 | 1.55 | 0.019 | 0 | 0 | 18.94939 | 12.8451 | 88.88889 | Plotter-15 MTR
287.7778 | 0.35 | 0.62 | 1.56 | 0.013 | 0 | 0 | 19.11394 | 12.8451 | 113.8889 | Plotter-15 MTR
288 | 0.24 | 0.64 | 1.57 | 0.007 | 0 | 0 | 19.25527 | 11.5447 | 111.7778 | Plotter-15 MTR
288 | 0.24 | 0.64 | 1.57 | 0.007 | 0 | 0 | 19.54407 | 11.83349 | 131.7778 | Plotter-15 MTR
288 | 0.24 | 0.64 | 1.57 | 0.007 | 0 | 0 | 18.95424 | 11.24367 | 106.7778 | Plotter-15 MTR
288 | 0.24 | 0.64 | 1.57 | 0.007 | 0 | 0 | 19.24797 | 12.66351 | 125.7778 | Plotter-15 MTR
288 | 0.24 | 0.64 | 1.57 | 0.007 | 0 | 0 | 19.54407 | 12.65371 | 136.7778 | Plotter-15 MTR
288 | 0.028 | 0.47 | 1.57 | 0.02 | 0 | 0 | 19.82543 | 12.92868 | 102.7778 | Plotter-15 MTR
273.8889 | 0.35 | 0.66 | 1.59 | 0.01433333 | 0 | 0 | 18.5955 | 12.03439 | 87.22222 | Plotter-15 MTR
288 | 0.35 | 0.66 | 1.59 | 0.01433333 | 0 | 0 | 18.60206 | 12.04096 | 103.7778 | Plotter-15 MTR
283.3333 | 0.35 | 0.66 | 1.59 | 0.01433333 | 0 | 0 | 18.70157 | 12.14047 | 98.33333 | Plotter-15 MTR
288 | 0.35 | 0.66 | 1.59 | 0.01433333 | 0 | 0 | 18.90309 | 12.34199 | 140.7778 | Plotter-15 MTR
286.6667 | 0.35 | 0.66 | 1.59 | 0.01433333 | 0 | 0 | 18.55388 | 11.99278 | 91.66667 | Plotter-15 MTR
281.1111 | 0.35 | 0.66 | 1.59 | 0.01433333 | 0 | 0 | 18.55871 | 11.99761 | 76.11111 | Plotter-15 MTR
287.7778 | 0.35 | 0.69 | 1.6 | 0.016 | 0 | 0 | 19.11394 | 12.8451 | 108.3333 | Plotter-15 MTR
287.7778 | 0.31 | 0.69 | 1.62 | 0.017 | 0 | 0 | 18.89265 | 12.8451 | 130.5556 | Plotter-15 MTR
279.4444 | 0.42 | 0.595 | 1.63 | 0.01833333 | 0 | 0 | 18.65225 | 12.09114 | 70 | Plotter-15 MTR
288 | 0.42 | 0.595 | 1.63 | 0.01833333 | 0 | 0 | 18.72016 | 12.15906 | 98.77778 | Plotter-15 MTR
284.4444 | 0.42 | 0.595 | 1.63 | 0.01833333 | 0 | 0 | 18.76118 | 12.20007 | 97.22222 | Plotter-15 MTR
288 | 0.42 | 0.595 | 1.63 | 0.01833333 | 0 | 0 | 18.90309 | 12.34199 | 121.7778 | Plotter-15 MTR
290 | 0.42 | 1.23 | 1.64 | 0.018 | 0 | 0 | 19.32838 | 13.23045 | 220.7778 | Plotter-15 MTR
290.5556 | 0.299 | 0.685 | 1.646667 | 0.016 | 0 | 0 | 19.07188 | 12.13637 | 93.88889 | Plotter-15 MTR
304.4444 | 0.299 | 0.685 | 1.646667 | 0.016 | 0 | 0 | 18.85794 | 11.92243 | 76.11111 | Plotter-15 MTR
285 | 0.299 | 0.685 | 1.646667 | 0.016 | 0 | 0 | 18.86923 | 11.93372 | 92.22222 | Plotter-15 MTR
288 | 0.299 | 0.685 | 1.646667 | 0.016 | 0 | 0 | 18.8893 | 11.95379 | 125.7778 | Plotter-15 MTR
288 | 0.299 | 0.685 | 1.646667 | 0.016 | 0 | 0 | 18.90309 | 11.96758 | 129.7778 | Plotter-15 MTR
285 | 0.27 | 1.02 | 1.72 | 0.014 | 0 | 0 | 19.25527 | 12.70597 | 171.7778 | Plotter-15 MTR
285 | 0.27 | 1.02 | 1.72 | 0.014 | 0 | 0 | 19.51851 | 12.67352 | 183.7778 | Plotter-15 MTR
285 | 0.27 | 1.02 | 1.72 | 0.014 | 0 | 0 | 18.95424 | 11.80288 | 110.7778 | Plotter-15 MTR
285 | 0.07 | 0.91 | 1.76 | 0.008 | 0 | 0 | 19.36173 | 12.81243 | 57.77778 | Plotter-15 MTR
285 | 0.07 | 0.91 | 1.76 | 0.008 | 0 | 0 | 19.59106 | 12.74607 | 69.77778 | Plotter-15 MTR
285 | 0.07 | 0.91 | 1.76 | 0.008 | 0 | 0 | 18.98677 | 11.83541 | 52.77778 | Plotter-15 MTR
291 | 0.067 | 0.69 | 0 | 0.009 | 0 | 0 | 19.19312 | 13.23045 | 3.777778 | Plotter-15 MTR
292 | 0.067 | 0.69 | 0 | 0.009 | 0 | 0 | 19.82672 | 13.23045 | 27.77778 | Plotter-15 MTR